## Report
FROM: | Mark Biegert
SUBJECT: | SOC Report
DATE: | 26-Dec-2022
Metadata
Ungroup to Show Info
Variables
| _fPath | C:\Users\Mark\Dropbox\GitHub\PowerQueryBasedBatteryAnalysis\
| _iDis | 0.422
Chart Data
| Name | SOC
| Cht Ttl | Coin Cell SOC Curve
| Xaxis | VBAT (V)
| Yaxis | SOC (%)
Graphics

## SOC
FROM: | Mark Biegert
SUBJECT: | SOC Table
DATE: | 26-Dec-2022
| Voltage | Charge_Transferred
| 4.182107 | 1
| 4.179587 | 0.9996635
| 4.178155 | 0.999327
| 4.176981 | 0.9989904
| 4.175951 | 0.9986539
| 4.175014 | 0.9983174
| 4.174127 | 0.9979696
| 4.173307 | 0.9976331
| 4.172477 | 0.9972966
| 4.171706 | 0.9969601
| 4.170946 | 0.9966236
| 4.170214 | 0.996287
| 4.169471 | 0.9959505
| 4.16877 | 0.9956028
| 4.168059 | 0.9952662
| 4.167349 | 0.9949297
| 4.166664 | 0.9945932
| 4.165992 | 0.9942567
| 4.165333 | 0.9939202
| 4.164652 | 0.9935836
| 4.163986 | 0.9932471
| 4.163329 | 0.9928994
| 4.1627 | 0.9925628
| 4.162065 | 0.9922263
| 4.161421 | 0.9918898
| 4.160793 | 0.9915533
| 4.160189 | 0.9912168
| 4.15959 | 0.9908802
| 4.158946 | 0.9905437
| 4.158367 | 0.990196
| 4.157787 | 0.9898594
| 4.15718 | 0.9895229
| 4.156606 | 0.9891864
| 4.156006 | 0.9888499
| 4.155424 | 0.9885134
| 4.154873 | 0.9881768
| 4.154295 | 0.9878403
| 4.153719 | 0.9874926
| 4.153145 | 0.987156
| 4.15257 | 0.9868195
| 4.152008 | 0.986483
| 4.151465 | 0.9861465
| 4.150902 | 0.98581
| 4.150343 | 0.9854734
| 4.149795 | 0.9851369
| 4.149248 | 0.9847892
| 4.14871 | 0.9844526
| 4.148166 | 0.9841161
| 4.147626 | 0.9837796
| 4.147085 | 0.9834431
| 4.146546 | 0.9831066
| 4.146013 | 0.98277
| 4.145473 | 0.9824335
| 4.144942 | 0.9820858
| 4.14439 | 0.9817492
| 4.143878 | 0.9814127
| 4.143371 | 0.9810762
| 4.14284 | 0.9807397
| 4.142321 | 0.9804032
| 4.141795 | 0.9800666
| 4.141289 | 0.9797301
| 4.140769 | 0.9793824
| 4.140244 | 0.9790458
| 4.13975 | 0.9787093
| 4.139241 | 0.9783728
| 4.138735 | 0.9780363
| 4.13824 | 0.9776998
| 4.137755 | 0.9773632
| 4.13724 | 0.9770267
| 4.136732 | 0.976679
| 4.136251 | 0.9763424
| 4.135742 | 0.9760059
| 4.135239 | 0.9756694
| 4.134767 | 0.9753329
| 4.134277 | 0.9749964
| 4.133782 | 0.9746598
| 4.133317 | 0.9743233
| 4.13282 | 0.9739756
| 4.132335 | 0.973639
| 4.131849 | 0.9733025
| 4.131352 | 0.972966
| 4.13087 | 0.9726295
| 4.130406 | 0.972293
| 4.129917 | 0.9719564
| 4.12941 | 0.9716199
| 4.128945 | 0.9712722
| 4.128476 | 0.9709356
| 4.127991 | 0.9705991
| 4.127502 | 0.9702626
| 4.127025 | 0.9699261
| 4.126576 | 0.9695896
| 4.126104 | 0.969253
| 4.12562 | 0.9689165
| 4.125137 | 0.9685688
| 4.124681 | 0.9682322
| 4.124215 | 0.9678957
| 4.123727 | 0.9675592
| 4.123293 | 0.9672227
| 4.122834 | 0.9668862
| 4.122377 | 0.9665496
| 4.121937 | 0.9662131
| 4.12146 | 0.9658654
| 4.120997 | 0.9655288
| 4.12055 | 0.9651923
| 4.120085 | 0.9648558
| 4.119624 | 0.9645193
| 4.119176 | 0.9641828
| 4.118743 | 0.9638462
| 4.118276 | 0.9634985
| 4.1178 | 0.963162
| 4.117379 | 0.9628254
| 4.116915 | 0.9624889
| 4.116461 | 0.9621524
| 4.116032 | 0.9618159
| 4.115579 | 0.9614794
| 4.115107 | 0.9611428
| 4.114673 | 0.9607951
| 4.114241 | 0.9604586
| 4.113801 | 0.960122
| 4.113352 | 0.9597855
| 4.112909 | 0.959449
| 4.112474 | 0.9591125
| 4.11205 | 0.958776
| 4.111598 | 0.9584394
| 4.111165 | 0.9580917
| 4.11072 | 0.9577552
| 4.110287 | 0.9574186
| 4.109831 | 0.9570821
| 4.109435 | 0.9567456
| 4.10899 | 0.9564091
| 4.108547 | 0.9560726
| 4.108118 | 0.955736
| 4.107692 | 0.9553883
| 4.107235 | 0.9550518
| 4.106822 | 0.9547152
| 4.10638 | 0.9543787
| 4.105956 | 0.9540422
| 4.105517 | 0.9537057
| 4.10509 | 0.9533692
| 4.104674 | 0.9530326
| 4.104222 | 0.9526849
| 4.103789 | 0.9523484
| 4.103393 | 0.9520118
| 4.102956 | 0.9516753
| 4.102535 | 0.9513388
| 4.102106 | 0.9510023
| 4.101675 | 0.9506658
| 4.101255 | 0.9503292
| 4.100837 | 0.9499815
| 4.100418 | 0.949645
| 4.099998 | 0.9493084
| 4.099597 | 0.9489719
| 4.099187 | 0.9486354
| 4.098764 | 0.9482989
| 4.098351 | 0.9479624
| 4.097933 | 0.9476258
| 4.097507 | 0.9472781
| 4.097108 | 0.9469416
| 4.096706 | 0.946605
| 4.096296 | 0.9462685
| 4.095891 | 0.945932
| 4.095478 | 0.9455955
| 4.095078 | 0.945259
| 4.094662 | 0.9449224
| 4.094261 | 0.9445747
| 4.093857 | 0.9442382
| 4.093441 | 0.9439016
| 4.093032 | 0.9435651
| 4.092638 | 0.9432286
| 4.0922 | 0.9428921
| 4.091826 | 0.9425556
| 4.091413 | 0.942219
| 4.090988 | 0.9418713
| 4.090604 | 0.9415348
| 4.090187 | 0.9411982
| 4.089796 | 0.9408617
| 4.089382 | 0.9405252
| 4.088973 | 0.9401887
| 4.088588 | 0.9398522
| 4.088176 | 0.9395044
| 4.087807 | 0.9391679
| 4.087389 | 0.9388314
| 4.08699 | 0.9384948
| 4.086589 | 0.9381583
| 4.086192 | 0.9378218
| 4.085815 | 0.9374853
| 4.085408 | 0.9371488
| 4.085005 | 0.936801
| 4.084598 | 0.9364645
| 4.084198 | 0.936128
| 4.083786 | 0.9357914
| 4.083397 | 0.9354549
| 4.083007 | 0.9351184
| 4.082613 | 0.9347819
| 4.082231 | 0.9344454
| 4.081835 | 0.9340976
| 4.081447 | 0.9337611
| 4.081032 | 0.9334246
| 4.080636 | 0.933088
| 4.080248 | 0.9327515
| 4.079881 | 0.932415
| 4.07949 | 0.9320785
| 4.079081 | 0.931742
| 4.07867 | 0.9313942
| 4.07829 | 0.9310577
| 4.077891 | 0.9307212
| 4.077512 | 0.9303846
| 4.077128 | 0.9300481
| 4.076733 | 0.9297116
| 4.076333 | 0.9293751
| 4.075936 | 0.9290386
| 4.075549 | 0.9286908
| 4.075167 | 0.9283543
| 4.074786 | 0.9280178
| 4.074412 | 0.9276812
| 4.074042 | 0.9273447
| 4.073646 | 0.9270082
| 4.07324 | 0.9266717
| 4.072875 | 0.9263352
| 4.072495 | 0.9259874
| 4.072113 | 0.9256509
| 4.071726 | 0.9253144
| 4.071336 | 0.9249778
| 4.070955 | 0.9246413
| 4.070573 | 0.9243048
| 4.070199 | 0.9239683
| 4.069797 | 0.9236318
| 4.069419 | 0.923284
| 4.069037 | 0.9229475
| 4.068649 | 0.922611
| 4.068266 | 0.9222744
| 4.067886 | 0.9219379
| 4.067503 | 0.9216014
| 4.067121 | 0.9212649
| 4.066735 | 0.9209284
| 4.06635 | 0.9205806
| 4.065964 | 0.9202441
| 4.065576 | 0.9199076
| 4.06521 | 0.919571
| 4.064827 | 0.9192345
| 4.064449 | 0.918898
| 4.064068 | 0.9185615
| 4.063695 | 0.9182137
| 4.063318 | 0.9178772
| 4.062929 | 0.9175407
| 4.06255 | 0.9172042
| 4.062174 | 0.9168676
| 4.061793 | 0.9165311
| 4.061385 | 0.9161946
| 4.061052 | 0.9158581
| 4.060669 | 0.9155103
| 4.060297 | 0.9151738
| 4.059942 | 0.9148373
| 4.059538 | 0.9145008
| 4.059166 | 0.9141642
| 4.058774 | 0.9138277
| 4.058412 | 0.9134912
| 4.058023 | 0.9131547
| 4.057649 | 0.9128069
| 4.057261 | 0.9124704
| 4.056867 | 0.9121339
| 4.056508 | 0.9117974
| 4.05613 | 0.9114608
| 4.055761 | 0.9111243
| 4.055398 | 0.9107878
| 4.055022 | 0.9104513
| 4.054674 | 0.9101035
| 4.0543 | 0.909767
| 4.053912 | 0.9094305
| 4.053531 | 0.909094
| 4.053173 | 0.9087574
| 4.052816 | 0.9084209
| 4.052412 | 0.9080844
| 4.052073 | 0.9077479
| 4.051673 | 0.9074001
| 4.051339 | 0.9070636
| 4.05094 | 0.9067271
| 4.050599 | 0.9063906
| 4.050209 | 0.906054
| 4.04982 | 0.9057175
| 4.049465 | 0.905381
| 4.049077 | 0.9050445
| 4.048728 | 0.9046967
| 4.048344 | 0.9043602
| 4.047978 | 0.9040237
| 4.047615 | 0.9036872
| 4.047226 | 0.9033506
| 4.046865 | 0.9030141
| 4.046486 | 0.9026776
| 4.046117 | 0.9023411
| 4.045754 | 0.9019933
| 4.045385 | 0.9016568
| 4.045022 | 0.9013203
| 4.044637 | 0.9009838
| 4.044258 | 0.9006472
| 4.04387 | 0.9003107
| 4.043519 | 0.8999742
| 4.043157 | 0.8996377
| 4.042786 | 0.8992899
| 4.042403 | 0.8989534
| 4.042043 | 0.8986169
| 4.041677 | 0.8982804
| 4.041309 | 0.8979438
| 4.040927 | 0.8976073
| 4.04057 | 0.8972708
| 4.040191 | 0.8969343
| 4.039838 | 0.8965865
| 4.039466 | 0.89625
| 4.039101 | 0.8959135
| 4.038743 | 0.895577
| 4.038354 | 0.8952404
| 4.037976 | 0.8949039
| 4.037603 | 0.8945674
| 4.037234 | 0.8942309
| 4.036879 | 0.8938831
| 4.036522 | 0.8935466
| 4.036161 | 0.8932101
| 4.035806 | 0.8928736
| 4.035421 | 0.892537
| 4.035038 | 0.8922005
| 4.034671 | 0.891864
| 4.034325 | 0.8915163
| 4.033951 | 0.8911797
| 4.033609 | 0.8908432
| 4.033239 | 0.8905067
| 4.03289 | 0.8901702
| 4.032532 | 0.8898336
| 4.032168 | 0.8894971
| 4.031815 | 0.8891606
| 4.031438 | 0.8888129
| 4.031077 | 0.8884763
| 4.030708 | 0.8881398
| 4.030347 | 0.8878033
| 4.029984 | 0.8874668
| 4.029629 | 0.8871302
| 4.029286 | 0.8867937
| 4.028924 | 0.8864572
| 4.028573 | 0.8861095
| 4.028209 | 0.8857729
| 4.027843 | 0.8854364
| 4.027481 | 0.8850999
| 4.027106 | 0.8847634
| 4.026733 | 0.8844268
| 4.026377 | 0.8840903
| 4.026027 | 0.8837538
| 4.02566 | 0.8834061
| 4.0253 | 0.8830695
| 4.02493 | 0.882733
| 4.024579 | 0.8823965
| 4.024223 | 0.88206
| 4.023881 | 0.8817234
| 4.023509 | 0.8813869
| 4.023159 | 0.8810504
| 4.0228 | 0.8807027
| 4.022448 | 0.8803661
| 4.022088 | 0.8800296
| 4.021738 | 0.8796931
| 4.021393 | 0.8793566
| 4.021006 | 0.87902
| 4.020636 | 0.8786835
| 4.020271 | 0.878347
| 4.019927 | 0.8779993
| 4.019578 | 0.8776627
| 4.019213 | 0.8773262
| 4.01885 | 0.8769897
| 4.018489 | 0.8766532
| 4.01813 | 0.8763166
| 4.017786 | 0.8759801
| 4.017406 | 0.8756324
| 4.017065 | 0.8752959
| 4.016699 | 0.8749593
| 4.016339 | 0.8746228
| 4.015974 | 0.8742863
| 4.01562 | 0.8739498
| 4.015238 | 0.8736132
| 4.014896 | 0.8732767
| 4.014529 | 0.872929
| 4.014158 | 0.8725925
| 4.013813 | 0.8722559
| 4.013463 | 0.8719194
| 4.013102 | 0.8715829
| 4.012772 | 0.8712464
| 4.012394 | 0.8709098
| 4.012044 | 0.8705733
| 4.011672 | 0.8702256
| 4.011327 | 0.8698891
| 4.010963 | 0.8695525
| 4.010616 | 0.869216
| 4.010277 | 0.8688795
| 4.0099 | 0.868543
| 4.009542 | 0.8682064
| 4.009203 | 0.8678699
| 4.008857 | 0.8675222
| 4.008496 | 0.8671857
| 4.008134 | 0.8668491
| 4.007786 | 0.8665126
| 4.007437 | 0.8661761
| 4.007066 | 0.8658396
| 4.006748 | 0.865503
| 4.006371 | 0.8651665
| 4.006017 | 0.8648188
| 4.005686 | 0.8644823
| 4.005328 | 0.8641457
| 4.004951 | 0.8638092
| 4.004609 | 0.8634727
| 4.004268 | 0.8631362
| 4.003925 | 0.8627996
| 4.003579 | 0.8624519
| 4.003247 | 0.8621154
| 4.002855 | 0.8617789
| 4.002521 | 0.8614423
| 4.002168 | 0.8611058
| 4.00182 | 0.8607693
| 4.001458 | 0.8604328
| 4.001114 | 0.8600962
| 4.000762 | 0.8597485
| 4.000417 | 0.859412
| 4.00007 | 0.8590755
| 3.999706 | 0.8587389
| 3.999379 | 0.8584024
| 3.999023 | 0.8580659
| 3.998664 | 0.8577294
| 3.998302 | 0.8573928
| 3.997949 | 0.8570451
| 3.997607 | 0.8567086
| 3.997272 | 0.8563721
| 3.996909 | 0.8560355
| 3.996572 | 0.855699
| 3.996219 | 0.8553625
| 3.995867 | 0.855026
| 3.995519 | 0.8546894
| 3.995156 | 0.8543417
| 3.994812 | 0.8540052
| 3.994468 | 0.8536687
| 3.994118 | 0.8533321
| 3.993771 | 0.8529956
| 3.993411 | 0.8526591
| 3.993063 | 0.8523226
| 3.992686 | 0.851986
| 3.992354 | 0.8516383
| 3.992007 | 0.8513018
| 3.991673 | 0.8509653
| 3.991315 | 0.8506287
| 3.99099 | 0.8502922
| 3.990632 | 0.8499557
| 3.990275 | 0.8496192
| 3.989908 | 0.8492826
| 3.989604 | 0.8489349
| 3.989229 | 0.8485984
| 3.988889 | 0.8482619
| 3.988536 | 0.8479253
| 3.988193 | 0.8475888
| 3.987851 | 0.8472523
| 3.987487 | 0.8469158
| 3.987142 | 0.8465792
| 3.986793 | 0.8462315
| 3.986458 | 0.845895
| 3.986089 | 0.8455585
| 3.985756 | 0.8452219
| 3.985371 | 0.8448854
| 3.985059 | 0.8445489
| 3.984695 | 0.8442124
| 3.984338 | 0.8438758
| 3.984009 | 0.8435281
| 3.983648 | 0.8431916
| 3.983293 | 0.8428551
| 3.982962 | 0.8425185
| 3.982627 | 0.842182
| 3.982269 | 0.8418455
| 3.981907 | 0.841509
| 3.981597 | 0.8411724
| 3.981248 | 0.8408247
| 3.980925 | 0.8404882
| 3.980566 | 0.8401517
| 3.98023 | 0.8398151
| 3.979876 | 0.8394786
| 3.979542 | 0.8391421
| 3.979203 | 0.8388056
| 3.978881 | 0.838469
| 3.978526 | 0.8381213
| 3.978193 | 0.8377848
| 3.977839 | 0.8374483
| 3.977489 | 0.8371117
| 3.97716 | 0.8367752
| 3.976815 | 0.8364387
| 3.976457 | 0.8361022
| 3.976131 | 0.8357544
| 3.975798 | 0.8354179
| 3.975425 | 0.8350814
| 3.97511 | 0.8347449
| 3.97477 | 0.8344083
| 3.974421 | 0.8340718
| 3.974082 | 0.8337353
| 3.973734 | 0.8333988
| 3.973429 | 0.833051
| 3.973068 | 0.8327145
| 3.972718 | 0.832378
| 3.972382 | 0.8320415
| 3.972067 | 0.8317049
| 3.971723 | 0.8313684
| 3.971412 | 0.8310319
| 3.971051 | 0.8306954
| 3.970692 | 0.8303476
| 3.970371 | 0.8300111
| 3.97003 | 0.8296746
| 3.969713 | 0.8293381
| 3.969354 | 0.8290015
| 3.969008 | 0.828665
| 3.96867 | 0.8283285
| 3.968338 | 0.827992
| 3.967978 | 0.8276442
| 3.967668 | 0.8273077
| 3.967331 | 0.8269712
| 3.966978 | 0.8266347
| 3.966624 | 0.8262981
| 3.966322 | 0.8259616
| 3.965975 | 0.8256251
| 3.965631 | 0.8252886
| 3.965287 | 0.8249408
| 3.964941 | 0.8246043
| 3.964613 | 0.8242678
| 3.96426 | 0.8239313
| 3.963918 | 0.8235947
| 3.96359 | 0.8232582
| 3.963251 | 0.8229217
| 3.96291 | 0.8225852
| 3.96257 | 0.8222374
| 3.96223 | 0.8219009
| 3.961902 | 0.8215644
| 3.961553 | 0.8212279
| 3.961216 | 0.8208913
| 3.96087 | 0.8205548
| 3.96054 | 0.8202183
| 3.960175 | 0.8198706
| 3.95986 | 0.819534
| 3.959531 | 0.8191975
| 3.959169 | 0.818861
| 3.958853 | 0.8185245
| 3.958525 | 0.8181879
| 3.958168 | 0.8178514
| 3.957845 | 0.8175149
| 3.95751 | 0.8171672
| 3.957169 | 0.8168306
| 3.956843 | 0.8164941
| 3.956494 | 0.8161576
| 3.95615 | 0.8158211
| 3.955846 | 0.8154845
| 3.955499 | 0.815148
| 3.955162 | 0.8148115
| 3.954821 | 0.8144638
| 3.954486 | 0.8141272
| 3.954151 | 0.8137907
| 3.953792 | 0.8134542
| 3.953485 | 0.8131177
| 3.95314 | 0.8127811
| 3.952801 | 0.8124446
| 3.952466 | 0.8120969
| 3.952155 | 0.8117604
| 3.951813 | 0.8114238
| 3.951482 | 0.8110873
| 3.951132 | 0.8107508
| 3.950817 | 0.8104143
| 3.950474 | 0.8100777
| 3.95012 | 0.8097412
| 3.949788 | 0.8093935
| 3.949458 | 0.809057
| 3.949144 | 0.8087204
| 3.948798 | 0.8083839
| 3.948446 | 0.8080474
| 3.948126 | 0.8077109
| 3.947784 | 0.8073743
| 3.947442 | 0.8070378
| 3.947106 | 0.8066901
| 3.946765 | 0.8063536
| 3.94644 | 0.806017
| 3.946122 | 0.8056805
| 3.945773 | 0.805344
| 3.945443 | 0.8050075
| 3.945105 | 0.8046709
| 3.944786 | 0.8043344
| 3.944442 | 0.8039867
| 3.944096 | 0.8036502
| 3.943764 | 0.8033136
| 3.94345 | 0.8029771
| 3.943103 | 0.8026406
| 3.942759 | 0.8023041
| 3.942444 | 0.8019675
| 3.942109 | 0.8016198
| 3.941768 | 0.8012833
| 3.941419 | 0.8009468
| 3.941089 | 0.8006102
| 3.940766 | 0.8002737
| 3.940439 | 0.7999372
| 3.940093 | 0.7996007
| 3.939762 | 0.7992641
| 3.939418 | 0.7989164
| 3.939107 | 0.7985799
| 3.938772 | 0.7982434
| 3.938438 | 0.7979068
| 3.938115 | 0.7975703
| 3.937768 | 0.7972338
| 3.937451 | 0.7968973
| 3.937137 | 0.7965607
| 3.936783 | 0.796213
| 3.936454 | 0.7958765
| 3.936143 | 0.79554
| 3.935804 | 0.7952034
| 3.935481 | 0.7948669
| 3.935161 | 0.7945304
| 3.934816 | 0.7941939
| 3.934486 | 0.7938573
| 3.934151 | 0.7935096
| 3.933827 | 0.7931731
| 3.933492 | 0.7928366
| 3.933152 | 0.7925
| 3.932812 | 0.7921635
| 3.932479 | 0.791827
| 3.932143 | 0.7914905
| 3.931797 | 0.7911539
| 3.931492 | 0.7908062
| 3.931156 | 0.7904697
| 3.930843 | 0.7901332
| 3.930495 | 0.7897966
| 3.930167 | 0.7894601
| 3.929853 | 0.7891236
| 3.92953 | 0.7887871
| 3.929201 | 0.7884505
| 3.928869 | 0.7881028
| 3.928546 | 0.7877663
| 3.928231 | 0.7874298
| 3.927888 | 0.7870932
| 3.927553 | 0.7867567
| 3.927235 | 0.7864202
| 3.926903 | 0.7860837
| 3.92658 | 0.7857359
| 3.926259 | 0.7853994
| 3.925943 | 0.7850629
| 3.925599 | 0.7847264
| 3.925269 | 0.7843898
| 3.92495 | 0.7840533
| 3.924628 | 0.7837168
| 3.924294 | 0.7833803
| 3.923979 | 0.7830325
| 3.923644 | 0.782696
| 3.9233 | 0.7823595
| 3.922973 | 0.782023
| 3.922638 | 0.7816864
| 3.922327 | 0.7813499
| 3.92201 | 0.7810134
| 3.921686 | 0.7806769
| 3.921354 | 0.7803291
| 3.921038 | 0.7799926
| 3.92072 | 0.7796561
| 3.920389 | 0.7793196
| 3.920055 | 0.778983
| 3.919723 | 0.7786465
| 3.919394 | 0.77831
| 3.919068 | 0.7779735
| 3.918747 | 0.7776257
| 3.918422 | 0.7772892
| 3.918102 | 0.7769527
| 3.917757 | 0.7766162
| 3.91744 | 0.7762796
| 3.917131 | 0.7759431
| 3.916779 | 0.7756066
| 3.916478 | 0.7752701
| 3.916136 | 0.7749223
| 3.915814 | 0.7745858
| 3.915492 | 0.7742493
| 3.915177 | 0.7739128
| 3.91485 | 0.7735762
| 3.914513 | 0.7732397
| 3.914208 | 0.7729032
| 3.913884 | 0.7725554
| 3.913558 | 0.7722189
| 3.913211 | 0.7718824
| 3.912901 | 0.7715459
| 3.912577 | 0.7712094
| 3.91223 | 0.7708728
| 3.91191 | 0.7705363
| 3.911587 | 0.7701998
| 3.911267 | 0.769852
| 3.910933 | 0.7695155
| 3.910583 | 0.769179
| 3.910273 | 0.7688425
| 3.909936 | 0.768506
| 3.909605 | 0.7681694
| 3.909297 | 0.7678329
| 3.908986 | 0.7674964
| 3.908657 | 0.7671486
| 3.908334 | 0.7668121
| 3.907996 | 0.7664756
| 3.907668 | 0.7661391
| 3.907346 | 0.7658026
| 3.907019 | 0.765466
| 3.906701 | 0.7651295
| 3.906375 | 0.764793
| 3.906071 | 0.7644452
| 3.905732 | 0.7641087
| 3.905403 | 0.7637722
| 3.905085 | 0.7634357
| 3.904773 | 0.7630992
| 3.904439 | 0.7627626
| 3.904119 | 0.7624261
| 3.903795 | 0.7620896
| 3.903474 | 0.7617418
| 3.903144 | 0.7614053
| 3.902818 | 0.7610688
| 3.9025 | 0.7607323
| 3.902169 | 0.7603958
| 3.901835 | 0.7600592
| 3.901526 | 0.7597227
| 3.901214 | 0.759375
| 3.90087 | 0.7590384
| 3.90055 | 0.7587019
| 3.900226 | 0.7583654
| 3.899902 | 0.7580289
| 3.899594 | 0.7576924
| 3.899272 | 0.7573558
| 3.898925 | 0.7570193
| 3.898616 | 0.7566716
| 3.898301 | 0.756335
| 3.897973 | 0.7559985
| 3.897653 | 0.755662
| 3.897339 | 0.7553255
| 3.897011 | 0.754989
| 3.896677 | 0.7546524
| 3.896356 | 0.7543159
| 3.896037 | 0.7539682
| 3.895732 | 0.7536316
| 3.895388 | 0.7532951
| 3.89507 | 0.7529586
| 3.894749 | 0.7526221
| 3.894432 | 0.7522856
| 3.894108 | 0.751949
| 3.893792 | 0.7516125
| 3.893475 | 0.7512648
| 3.89314 | 0.7509282
| 3.892815 | 0.7505917
| 3.892503 | 0.7502552
| 3.892182 | 0.7499187
| 3.891863 | 0.7495822
| 3.891543 | 0.7492456
| 3.891243 | 0.7488979
| 3.890908 | 0.7485614
| 3.890586 | 0.7482248
| 3.890278 | 0.7478883
| 3.889942 | 0.7475518
| 3.889625 | 0.7472153
| 3.889291 | 0.7468788
| 3.888965 | 0.7465422
| 3.888644 | 0.7461945
| 3.888351 | 0.745858
| 3.888014 | 0.7455214
| 3.887698 | 0.7451849
| 3.887372 | 0.7448484
| 3.887034 | 0.7445119
| 3.88673 | 0.7441754
| 3.886418 | 0.7438276
| 3.886113 | 0.7434911
| 3.885792 | 0.7431546
| 3.88544 | 0.742818
| 3.885129 | 0.7424815
| 3.884811 | 0.742145
| 3.884474 | 0.7418085
| 3.884161 | 0.741472
| 3.883852 | 0.7411242
| 3.883517 | 0.7407877
| 3.883183 | 0.7404512
| 3.882874 | 0.7401146
| 3.882547 | 0.7397781
| 3.882215 | 0.7394416
| 3.881894 | 0.7391051
| 3.881568 | 0.7387686
| 3.881261 | 0.7384208
| 3.880939 | 0.7380843
| 3.880612 | 0.7377478
| 3.880298 | 0.7374112
| 3.879987 | 0.7370747
| 3.879646 | 0.7367382
| 3.879314 | 0.7364017
| 3.878988 | 0.7360652
| 3.878676 | 0.7357174
| 3.878351 | 0.7353809
| 3.878009 | 0.7350444
| 3.877685 | 0.7347078
| 3.877379 | 0.7343713
| 3.877045 | 0.7340348
| 3.8767 | 0.7336983
| 3.876397 | 0.7333618
| 3.876088 | 0.733014
| 3.875746 | 0.7326775
| 3.875419 | 0.732341
| 3.875102 | 0.7320044
| 3.874779 | 0.7316679
| 3.874441 | 0.7313314
| 3.874111 | 0.7309949
| 3.873794 | 0.7306584
| 3.873456 | 0.7303106
| 3.873119 | 0.7299741
| 3.872789 | 0.7296376
| 3.872454 | 0.729301
| 3.872152 | 0.7289645
| 3.871827 | 0.728628
| 3.871502 | 0.7282915
| 3.871169 | 0.727955
| 3.87086 | 0.7276072
| 3.870537 | 0.7272707
| 3.870204 | 0.7269342
| 3.86987 | 0.7265976
| 3.869553 | 0.7262611
| 3.869231 | 0.7259246
| 3.868899 | 0.7255881
| 3.868585 | 0.7252516
| 3.868255 | 0.7249038
| 3.867926 | 0.7245673
| 3.867599 | 0.7242308
| 3.867278 | 0.7238942
| 3.86694 | 0.7235577
| 3.866607 | 0.7232212
| 3.866286 | 0.7228847
| 3.865954 | 0.7225482
| 3.865628 | 0.7222004
| 3.865305 | 0.7218639
| 3.864978 | 0.7215274
| 3.864638 | 0.7211908
| 3.864304 | 0.7208543
| 3.863988 | 0.7205178
| 3.863665 | 0.7201813
| 3.863327 | 0.7198335
| 3.863008 | 0.719497
| 3.862661 | 0.7191605
| 3.862357 | 0.718824
| 3.862028 | 0.7184874
| 3.861691 | 0.7181509
| 3.861344 | 0.7178144
| 3.86104 | 0.7174779
| 3.860702 | 0.7171301
| 3.860373 | 0.7167936
| 3.860041 | 0.7164571
| 3.859707 | 0.7161206
| 3.859374 | 0.715784
| 3.859052 | 0.7154475
| 3.858732 | 0.715111
| 3.858393 | 0.7147745
| 3.858065 | 0.7144267
| 3.857751 | 0.7140902
| 3.85741 | 0.7137537
| 3.857071 | 0.7134172
| 3.856747 | 0.7130806
| 3.856406 | 0.7127441
| 3.856062 | 0.7124076
| 3.855737 | 0.7120711
| 3.855428 | 0.7117233
| 3.855083 | 0.7113868
| 3.854757 | 0.7110503
| 3.85441 | 0.7107138
| 3.854085 | 0.7103772
| 3.853751 | 0.7100407
| 3.853421 | 0.7097042
| 3.85312 | 0.7093677
| 3.852767 | 0.7090199
| 3.852458 | 0.7086834
| 3.85212 | 0.7083469
| 3.851775 | 0.7080104
| 3.851464 | 0.7076738
| 3.851115 | 0.7073373
| 3.850772 | 0.7070008
| 3.850454 | 0.7066643
| 3.850107 | 0.7063165
| 3.849782 | 0.70598
| 3.84945 | 0.7056435
| 3.849117 | 0.705307
| 3.848778 | 0.7049704
| 3.848442 | 0.7046339
| 3.848115 | 0.7042974
| 3.847779 | 0.7039609
| 3.847448 | 0.7036131
| 3.847115 | 0.7032766
| 3.846783 | 0.7029401
| 3.846454 | 0.7026036
| 3.846124 | 0.702267
| 3.845777 | 0.7019305
| 3.845457 | 0.701594
| 3.84511 | 0.7012575
| 3.844774 | 0.7009097
| 3.844438 | 0.7005732
| 3.844105 | 0.7002367
| 3.843783 | 0.6999002
| 3.843435 | 0.6995636
| 3.843123 | 0.6992271
| 3.84277 | 0.6988906
| 3.842431 | 0.6985429
| 3.842108 | 0.6982063
| 3.841762 | 0.6978698
| 3.841441 | 0.6975333
| 3.8411 | 0.6971968
| 3.84078 | 0.6968602
| 3.840409 | 0.6965237
| 3.840114 | 0.6961872
| 3.839775 | 0.6958395
| 3.839437 | 0.6955029
| 3.839109 | 0.6951664
| 3.838757 | 0.6948299
| 3.838433 | 0.6944934
| 3.83809 | 0.6941568
| 3.837763 | 0.6938203
| 3.837406 | 0.6934838
| 3.837076 | 0.6931361
| 3.836745 | 0.6927995
| 3.836404 | 0.692463
| 3.836089 | 0.6921265
| 3.835748 | 0.69179
| 3.835398 | 0.6914534
| 3.835084 | 0.6911169
| 3.834737 | 0.6907804
| 3.834379 | 0.6904327
| 3.834062 | 0.6900961
| 3.833714 | 0.6897596
| 3.833401 | 0.6894231
| 3.833068 | 0.6890866
| 3.832725 | 0.68875
| 3.832365 | 0.6884135
| 3.832029 | 0.6880658
| 3.831727 | 0.6877293
| 3.831374 | 0.6873927
| 3.831042 | 0.6870562
| 3.830703 | 0.6867197
| 3.830359 | 0.6863832
| 3.830016 | 0.6860466
| 3.829681 | 0.6857101
| 3.829352 | 0.6853624
| 3.829028 | 0.6850259
| 3.828682 | 0.6846893
| 3.828344 | 0.6843528
| 3.828003 | 0.6840163
| 3.827668 | 0.6836798
| 3.827316 | 0.6833432
| 3.826984 | 0.6830067
| 3.826645 | 0.682659
| 3.826329 | 0.6823225
| 3.825978 | 0.6819859
| 3.82564 | 0.6816494
| 3.825308 | 0.6813129
| 3.824967 | 0.6809764
| 3.824633 | 0.6806398
| 3.824275 | 0.6803033
| 3.823938 | 0.6799556
| 3.823618 | 0.6796191
| 3.823288 | 0.6792825
| 3.822959 | 0.678946
| 3.822619 | 0.6786095
| 3.822287 | 0.678273
| 3.821954 | 0.6779364
| 3.821616 | 0.6775999
| 3.821274 | 0.6772522
| 3.820957 | 0.6769157
| 3.820617 | 0.6765791
| 3.820286 | 0.6762426
| 3.819955 | 0.6759061
| 3.819613 | 0.6755696
| 3.819272 | 0.675233
| 3.818935 | 0.6748965
| 3.818609 | 0.6745488
| 3.818261 | 0.6742123
| 3.817924 | 0.6738757
| 3.817588 | 0.6735392
| 3.817262 | 0.6732027
| 3.81694 | 0.6728662
| 3.816574 | 0.6725296
| 3.816259 | 0.6721931
| 3.815915 | 0.6718454
| 3.815593 | 0.6715089
| 3.815251 | 0.6711723
| 3.814925 | 0.6708358
| 3.814597 | 0.6704993
| 3.814255 | 0.6701628
| 3.81394 | 0.6698262
| 3.813603 | 0.6694785
| 3.813277 | 0.669142
| 3.812949 | 0.6688055
| 3.812593 | 0.6684689
| 3.812243 | 0.6681324
| 3.811944 | 0.6677959
| 3.811593 | 0.6674594
| 3.811264 | 0.6671228
| 3.810939 | 0.6667751
| 3.810591 | 0.6664386
| 3.810268 | 0.6661021
| 3.80993 | 0.6657655
| 3.809594 | 0.665429
| 3.809269 | 0.6650925
| 3.808944 | 0.664756
| 3.808595 | 0.6644194
| 3.808276 | 0.6640717
| 3.807935 | 0.6637352
| 3.807621 | 0.6633987
| 3.807283 | 0.6630621
| 3.806952 | 0.6627256
| 3.806641 | 0.6623891
| 3.806313 | 0.6620526
| 3.805964 | 0.661716
| 3.805648 | 0.6613683
| 3.805326 | 0.6610318
| 3.804987 | 0.6606953
| 3.804656 | 0.6603587
| 3.804313 | 0.6600222
| 3.80399 | 0.6596857
| 3.803662 | 0.6593492
| 3.803333 | 0.6590014
| 3.802996 | 0.6586649
| 3.802676 | 0.6583284
| 3.80234 | 0.6579919
| 3.802004 | 0.6576553
| 3.801679 | 0.6573188
| 3.801367 | 0.6569823
| 3.801023 | 0.6566458
| 3.800704 | 0.656298
| 3.800372 | 0.6559615
| 3.800043 | 0.655625
| 3.79973 | 0.6552885
| 3.799399 | 0.6549519
| 3.79907 | 0.6546154
| 3.798752 | 0.6542789
| 3.798428 | 0.6539311
| 3.798092 | 0.6535946
| 3.797769 | 0.6532581
| 3.79746 | 0.6529216
| 3.797125 | 0.6525851
| 3.796803 | 0.6522485
| 3.796495 | 0.651912
| 3.79616 | 0.6515755
| 3.795847 | 0.6512277
| 3.79553 | 0.6508912
| 3.795208 | 0.6505547
| 3.794873 | 0.6502182
| 3.794558 | 0.6498817
| 3.794229 | 0.6495451
| 3.793916 | 0.6492086
| 3.793607 | 0.6488721
| 3.793287 | 0.6485243
| 3.792958 | 0.6481878
| 3.792645 | 0.6478513
| 3.792313 | 0.6475148
| 3.792001 | 0.6471783
| 3.791682 | 0.6468417
| 3.791359 | 0.6465052
| 3.791041 | 0.6461575
| 3.790711 | 0.6458209
| 3.790387 | 0.6454844
| 3.790084 | 0.6451479
| 3.789761 | 0.6448114
| 3.789448 | 0.6444749
| 3.789132 | 0.6441383
| 3.788788 | 0.6438018
| 3.788471 | 0.6434541
| 3.788155 | 0.6431175
| 3.787836 | 0.642781
| 3.787515 | 0.6424445
| 3.78719 | 0.642108
| 3.786878 | 0.6417715
| 3.786557 | 0.6414349
| 3.786242 | 0.6410984
| 3.785941 | 0.6407507
| 3.785639 | 0.6404141
| 3.785323 | 0.6400776
| 3.785003 | 0.6397411
| 3.784713 | 0.6394046
| 3.784376 | 0.6390681
| 3.784066 | 0.6387315
| 3.783762 | 0.638395
| 3.783447 | 0.6380473
| 3.783128 | 0.6377107
| 3.782801 | 0.6373742
| 3.782522 | 0.6370377
| 3.782215 | 0.6367012
| 3.781902 | 0.6363647
| 3.781592 | 0.6360281
| 3.781304 | 0.6356916
| 3.780956 | 0.6353439
| 3.780666 | 0.6350073
| 3.780363 | 0.6346708
| 3.780053 | 0.6343343
| 3.779751 | 0.6339978
| 3.77944 | 0.6336613
| 3.779124 | 0.6333247
| 3.778811 | 0.6329882
| 3.778487 | 0.6326405
| 3.778183 | 0.6323039
| 3.777875 | 0.6319674
| 3.777569 | 0.6316309
| 3.777241 | 0.6312944
| 3.776956 | 0.6309579
| 3.776633 | 0.6306213
| 3.776324 | 0.6302736
| 3.776009 | 0.6299371
| 3.775707 | 0.6296005
| 3.775398 | 0.629264
| 3.775093 | 0.6289275
| 3.774783 | 0.628591
| 3.77448 | 0.6282545
| 3.774179 | 0.6279179
| 3.773865 | 0.6275702
| 3.773562 | 0.6272337
| 3.773276 | 0.6268971
| 3.77295 | 0.6265606
| 3.772651 | 0.6262241
| 3.772344 | 0.6258876
| 3.772028 | 0.6255511
| 3.771733 | 0.6252145
| 3.771418 | 0.6248668
| 3.771139 | 0.6245303
| 3.77082 | 0.6241937
| 3.770524 | 0.6238572
| 3.770209 | 0.6235207
| 3.769905 | 0.6231842
| 3.769616 | 0.6228477
| 3.769306 | 0.6224999
| 3.769011 | 0.6221634
| 3.768715 | 0.6218269
| 3.768398 | 0.6214903
| 3.768094 | 0.6211538
| 3.767781 | 0.6208173
| 3.767491 | 0.6204808
| 3.767209 | 0.6201443
| 3.766891 | 0.6197965
| 3.7666 | 0.61946
| 3.7663 | 0.6191235
| 3.765987 | 0.6187869
| 3.765679 | 0.6184504
| 3.765375 | 0.6181139
| 3.765088 | 0.6177774
| 3.764762 | 0.6174409
| 3.764477 | 0.6170931
| 3.764184 | 0.6167566
| 3.763888 | 0.6164201
| 3.763579 | 0.6160835
| 3.763278 | 0.615747
| 3.762976 | 0.6154105
| 3.762671 | 0.615074
| 3.762375 | 0.6147375
| 3.762068 | 0.6143897
| 3.761777 | 0.6140532
| 3.76148 | 0.6137167
| 3.761164 | 0.6133801
| 3.760858 | 0.6130436
| 3.760565 | 0.6127071
| 3.760275 | 0.6123706
| 3.75996 | 0.6120228
| 3.759655 | 0.6116863
| 3.759367 | 0.6113498
| 3.759058 | 0.6110133
| 3.758788 | 0.6106767
| 3.758475 | 0.6103402
| 3.758182 | 0.6100037
| 3.757873 | 0.6096672
| 3.757589 | 0.6093194
| 3.757302 | 0.6089829
| 3.757019 | 0.6086464
| 3.756717 | 0.6083099
| 3.75644 | 0.6079733
| 3.756135 | 0.6076368
| 3.755847 | 0.6073003
| 3.75554 | 0.6069638
| 3.755255 | 0.606616
| 3.754961 | 0.6062795
| 3.754665 | 0.605943
| 3.754385 | 0.6056065
| 3.754081 | 0.6052699
| 3.753791 | 0.6049334
| 3.753503 | 0.6045969
| 3.753229 | 0.6042492
| 3.752939 | 0.6039126
| 3.752643 | 0.6035761
| 3.75234 | 0.6032396
| 3.752049 | 0.6029031
| 3.751753 | 0.6025665
| 3.751467 | 0.60223
| 3.751161 | 0.6018935
| 3.750878 | 0.6015458
| 3.750581 | 0.6012092
| 3.750288 | 0.6008727
| 3.749976 | 0.6005362
| 3.749696 | 0.6001997
| 3.749414 | 0.5998631
| 3.74912 | 0.5995266
| 3.748826 | 0.5991901
| 3.748541 | 0.5988424
| 3.748238 | 0.5985058
| 3.747946 | 0.5981693
| 3.747671 | 0.5978328
| 3.74737 | 0.5974963
| 3.747082 | 0.5971597
| 3.746791 | 0.5968232
| 3.746509 | 0.5964867
| 3.746216 | 0.596139
| 3.745909 | 0.5958024
| 3.74562 | 0.5954659
| 3.745322 | 0.5951294
| 3.74504 | 0.5947929
| 3.744746 | 0.5944563
| 3.744459 | 0.5941198
| 3.744155 | 0.5937833
| 3.743873 | 0.5934356
| 3.743584 | 0.593099
| 3.743287 | 0.5927625
| 3.742999 | 0.592426
| 3.742713 | 0.5920895
| 3.742432 | 0.5917529
| 3.742142 | 0.5914164
| 3.74184 | 0.5910799
| 3.741546 | 0.5907322
| 3.741271 | 0.5903956
| 3.740986 | 0.5900591
| 3.740679 | 0.5897226
| 3.740412 | 0.5893861
| 3.74013 | 0.5890495
| 3.739837 | 0.588713
| 3.739569 | 0.5883765
| 3.739268 | 0.5880288
| 3.73898 | 0.5876922
| 3.738694 | 0.5873557
| 3.73842 | 0.5870192
| 3.738136 | 0.5866827
| 3.73786 | 0.5863461
| 3.737555 | 0.5860096
| 3.737268 | 0.5856619
| 3.736986 | 0.5853254
| 3.73671 | 0.5849888
| 3.736433 | 0.5846523
| 3.736151 | 0.5843158
| 3.735865 | 0.5839793
| 3.735569 | 0.5836427
| 3.735286 | 0.5833062
| 3.735014 | 0.5829585
| 3.734723 | 0.582622
| 3.734442 | 0.5822854
| 3.73415 | 0.5819489
| 3.733876 | 0.5816124
| 3.733596 | 0.5812759
| 3.733304 | 0.5809393
| 3.733026 | 0.5806028
| 3.732751 | 0.5802551
| 3.732457 | 0.5799186
| 3.732176 | 0.579582
| 3.7319 | 0.5792455
| 3.731605 | 0.578909
| 3.731337 | 0.5785725
| 3.731059 | 0.5782359
| 3.730772 | 0.5778994
| 3.73048 | 0.5775517
| 3.730206 | 0.5772152
| 3.729912 | 0.5768786
| 3.729624 | 0.5765421
| 3.729365 | 0.5762056
| 3.729083 | 0.5758691
| 3.728804 | 0.5755325
| 3.728518 | 0.575196
| 3.728229 | 0.5748483
| 3.727955 | 0.5745118
| 3.727676 | 0.5741752
| 3.727405 | 0.5738387
| 3.72713 | 0.5735022
| 3.726856 | 0.5731657
| 3.726579 | 0.5728291
| 3.726296 | 0.5724926
| 3.726013 | 0.5721449
| 3.72575 | 0.5718084
| 3.725471 | 0.5714718
| 3.725216 | 0.5711353
| 3.724916 | 0.5707988
| 3.724638 | 0.5704623
| 3.72437 | 0.5701257
| 3.724098 | 0.5697892
| 3.723828 | 0.5694415
| 3.723548 | 0.569105
| 3.723277 | 0.5687684
| 3.723009 | 0.5684319
| 3.722737 | 0.5680954
| 3.72248 | 0.5677589
| 3.722193 | 0.5674223
| 3.721915 | 0.5670858
| 3.721638 | 0.5667381
| 3.721382 | 0.5664016
| 3.721111 | 0.566065
| 3.72082 | 0.5657285
| 3.720559 | 0.565392
| 3.720291 | 0.5650555
| 3.720024 | 0.5647189
| 3.719743 | 0.5643712
| 3.719449 | 0.5640347
| 3.719181 | 0.5636982
| 3.718935 | 0.5633616
| 3.71865 | 0.5630251
| 3.718387 | 0.5626886
| 3.718114 | 0.5623521
| 3.717848 | 0.5620155
| 3.717579 | 0.5616678
| 3.717313 | 0.5613313
| 3.717046 | 0.5609948
| 3.716769 | 0.5606582
| 3.716513 | 0.5603217
| 3.716238 | 0.5599852
| 3.715977 | 0.5596487
| 3.715694 | 0.5593121
| 3.715426 | 0.5589644
| 3.715172 | 0.5586279
| 3.714885 | 0.5582914
| 3.714638 | 0.5579548
| 3.714361 | 0.5576183
| 3.714096 | 0.5572818
| 3.713834 | 0.5569453
| 3.713558 | 0.5566087
| 3.713302 | 0.556261
| 3.713029 | 0.5559245
| 3.71278 | 0.555588
| 3.712516 | 0.5552514
| 3.71225 | 0.5549149
| 3.711982 | 0.5545784
| 3.711699 | 0.5542419
| 3.711456 | 0.5539053
| 3.711198 | 0.5535576
| 3.710942 | 0.5532211
| 3.710675 | 0.5528846
| 3.710418 | 0.552548
| 3.710176 | 0.5522115
| 3.709913 | 0.551875
| 3.709647 | 0.5515385
| 3.709394 | 0.5511907
| 3.70914 | 0.5508542
| 3.708894 | 0.5505177
| 3.708634 | 0.5501812
| 3.708355 | 0.5498446
| 3.708128 | 0.5495081
| 3.707876 | 0.5491716
| 3.707617 | 0.5488351
| 3.707357 | 0.5484873
| 3.707107 | 0.5481508
| 3.70686 | 0.5478143
| 3.70663 | 0.5474778
| 3.706367 | 0.5471412
| 3.706116 | 0.5468047
| 3.705878 | 0.5464682
| 3.705604 | 0.5461317
| 3.705357 | 0.5457839
| 3.705137 | 0.5454474
| 3.704877 | 0.5451109
| 3.704626 | 0.5447744
| 3.704361 | 0.5444378
| 3.704138 | 0.5441013
| 3.703886 | 0.5437648
| 3.703645 | 0.5434171
| 3.703398 | 0.5430805
| 3.703155 | 0.542744
| 3.702901 | 0.5424075
| 3.702661 | 0.542071
| 3.702422 | 0.5417344
| 3.702162 | 0.5413979
| 3.701933 | 0.5410614
| 3.701679 | 0.5407137
| 3.701453 | 0.5403771
| 3.701205 | 0.5400406
| 3.700971 | 0.5397041
| 3.700715 | 0.5393676
| 3.700464 | 0.539031
| 3.700237 | 0.5386945
| 3.699987 | 0.538358
| 3.699739 | 0.5380103
| 3.699507 | 0.5376737
| 3.699256 | 0.5373372
| 3.699032 | 0.5370007
| 3.698782 | 0.5366642
| 3.698566 | 0.5363276
| 3.698328 | 0.5359911
| 3.698102 | 0.5356434
| 3.697841 | 0.5353069
| 3.697602 | 0.5349703
| 3.69737 | 0.5346338
| 3.697142 | 0.5342973
| 3.696888 | 0.5339608
| 3.696664 | 0.5336242
| 3.696406 | 0.5332877
| 3.696209 | 0.53294
| 3.695951 | 0.5326035
| 3.695733 | 0.5322669
| 3.6955 | 0.5319304
| 3.695269 | 0.5315939
| 3.69504 | 0.5312574
| 3.694806 | 0.5309208
| 3.694599 | 0.5305843
| 3.694365 | 0.5302366
| 3.694131 | 0.5299001
| 3.693912 | 0.5295635
| 3.693677 | 0.529227
| 3.693451 | 0.5288905
| 3.6932 | 0.528554
| 3.692997 | 0.5282174
| 3.692772 | 0.5278809
| 3.692529 | 0.5275332
| 3.692306 | 0.5271967
| 3.692087 | 0.5268601
| 3.691861 | 0.5265236
| 3.691641 | 0.5261871
| 3.691397 | 0.5258506
| 3.691174 | 0.525514
| 3.690957 | 0.5251663
| 3.690735 | 0.5248298
| 3.690513 | 0.5244933
| 3.690279 | 0.5241567
| 3.69006 | 0.5238202
| 3.689849 | 0.5234837
| 3.689624 | 0.5231472
| 3.6894 | 0.5228106
| 3.68918 | 0.5224629
| 3.688969 | 0.5221264
| 3.68876 | 0.5217899
| 3.688545 | 0.5214533
| 3.688328 | 0.5211168
| 3.68811 | 0.5207803
| 3.687884 | 0.5204438
| 3.687694 | 0.5201072
| 3.687468 | 0.5197595
| 3.68725 | 0.519423
| 3.687047 | 0.5190865
| 3.686829 | 0.5187499
| 3.686609 | 0.5184134
| 3.686406 | 0.5180769
| 3.686186 | 0.5177404
| 3.685976 | 0.5174038
| 3.685787 | 0.5170561
| 3.685559 | 0.5167196
| 3.68537 | 0.5163831
| 3.685145 | 0.5160465
| 3.684933 | 0.51571
| 3.684726 | 0.5153735
| 3.684515 | 0.515037
| 3.684317 | 0.5146892
| 3.684106 | 0.5143527
| 3.683913 | 0.5140162
| 3.683704 | 0.5136797
| 3.683484 | 0.5133431
| 3.683286 | 0.5130066
| 3.683083 | 0.5126701
| 3.682866 | 0.5123336
| 3.682661 | 0.5119858
| 3.682455 | 0.5116493
| 3.682255 | 0.5113128
| 3.68205 | 0.5109763
| 3.681853 | 0.5106397
| 3.681669 | 0.5103032
| 3.681453 | 0.5099667
| 3.681276 | 0.5096302
| 3.681066 | 0.5092824
| 3.680867 | 0.5089459
| 3.680674 | 0.5086094
| 3.68047 | 0.5082729
| 3.680274 | 0.5079363
| 3.68007 | 0.5075998
| 3.67987 | 0.5072633
| 3.67968 | 0.5069155
| 3.679482 | 0.506579
| 3.679287 | 0.5062425
| 3.679077 | 0.505906
| 3.678873 | 0.5055695
| 3.67868 | 0.5052329
| 3.678483 | 0.5048964
| 3.678289 | 0.5045599
| 3.67808 | 0.5042121
| 3.67792 | 0.5038756
| 3.677718 | 0.5035391
| 3.67751 | 0.5032026
| 3.677323 | 0.5028661
| 3.677119 | 0.5025295
| 3.676941 | 0.502193
| 3.676748 | 0.5018565
| 3.676556 | 0.5015087
| 3.676367 | 0.5011722
| 3.676167 | 0.5008357
| 3.67598 | 0.5004992
| 3.675791 | 0.5001627
| 3.675603 | 0.4998261
| 3.6754 | 0.4994896
| 3.675205 | 0.4991531
| 3.675027 | 0.4988053
| 3.674816 | 0.4984688
| 3.67464 | 0.4981323
| 3.674458 | 0.4977958
| 3.674275 | 0.4974593
| 3.674088 | 0.4971227
| 3.673891 | 0.4967862
| 3.673705 | 0.4964497
| 3.673517 | 0.4961019
| 3.673341 | 0.4957654
| 3.673156 | 0.4954289
| 3.672976 | 0.4950924
| 3.672793 | 0.4947559
| 3.672612 | 0.4944193
| 3.672417 | 0.4940828
| 3.672244 | 0.4937463
| 3.67206 | 0.4933985
| 3.671864 | 0.493062
| 3.671689 | 0.4927255
| 3.671507 | 0.492389
| 3.671328 | 0.4920525
| 3.671132 | 0.4917159
| 3.670953 | 0.4913794
| 3.670785 | 0.4910429
| 3.670604 | 0.4906951
| 3.670427 | 0.4903586
| 3.670239 | 0.4900221
| 3.670048 | 0.4896856
| 3.669885 | 0.4893491
| 3.669696 | 0.4890125
| 3.669513 | 0.488676
| 3.669334 | 0.4883395
| 3.66917 | 0.4879917
| 3.66898 | 0.4876552
| 3.668812 | 0.4873187
| 3.668624 | 0.4869822
| 3.668456 | 0.4866457
| 3.668258 | 0.4863091
| 3.668085 | 0.4859726
| 3.667909 | 0.4856361
| 3.667749 | 0.4852883
| 3.667565 | 0.4849518
| 3.6674 | 0.4846153
| 3.667218 | 0.4842788
| 3.667054 | 0.4839423
| 3.666882 | 0.4836057
| 3.666701 | 0.4832692
| 3.66652 | 0.4829327
| 3.666358 | 0.4825849
| 3.666186 | 0.4822484
| 3.666009 | 0.4819119
| 3.665823 | 0.4815754
| 3.66566 | 0.4812389
| 3.665477 | 0.4809023
| 3.665315 | 0.4805658
| 3.665146 | 0.4802181
| 3.664978 | 0.4798815
| 3.664786 | 0.479545
| 3.664639 | 0.4792085
| 3.664479 | 0.478872
| 3.664304 | 0.4785355
| 3.664128 | 0.4781989
| 3.663954 | 0.4778624
| 3.663793 | 0.4775147
| 3.663639 | 0.4771781
| 3.663446 | 0.4768416
| 3.663312 | 0.4765051
| 3.66313 | 0.4761686
| 3.662959 | 0.4758321
| 3.662784 | 0.4754955
| 3.662627 | 0.475159
| 3.662459 | 0.4748113
| 3.662301 | 0.4744747
| 3.662143 | 0.4741382
| 3.661975 | 0.4738017
| 3.661804 | 0.4734652
| 3.661658 | 0.4731287
| 3.661481 | 0.4727921
| 3.661322 | 0.4724556
| 3.66116 | 0.4721079
| 3.660993 | 0.4717713
| 3.660849 | 0.4714348
| 3.660666 | 0.4710983
| 3.660508 | 0.4707618
| 3.660335 | 0.4704253
| 3.660168 | 0.4700887
| 3.66002 | 0.4697522
| 3.65985 | 0.4694045
| 3.659687 | 0.4690679
| 3.65952 | 0.4687314
| 3.659352 | 0.4683949
| 3.659186 | 0.4680584
| 3.659008 | 0.4677219
| 3.658845 | 0.4673853
| 3.658685 | 0.4670488
| 3.65853 | 0.4667011
| 3.658362 | 0.4663645
| 3.65821 | 0.466028
| 3.658033 | 0.4656915
| 3.657896 | 0.465355
| 3.657742 | 0.4650185
| 3.657594 | 0.4646819
| 3.657416 | 0.4643454
| 3.657257 | 0.4639977
| 3.657105 | 0.4636611
| 3.656962 | 0.4633246
| 3.656821 | 0.4629881
| 3.656655 | 0.4626516
| 3.656487 | 0.4623151
| 3.656343 | 0.4619785
| 3.656203 | 0.4616308
| 3.656039 | 0.4612943
| 3.655873 | 0.4609577
| 3.655728 | 0.4606212
| 3.655562 | 0.4602847
| 3.655406 | 0.4599482
| 3.655251 | 0.4596117
| 3.655095 | 0.4592751
| 3.654969 | 0.4589274
| 3.654787 | 0.4585909
| 3.654632 | 0.4582543
| 3.654481 | 0.4579178
| 3.654334 | 0.4575813
| 3.654186 | 0.4572448
| 3.654009 | 0.4569083
| 3.653869 | 0.4565717
| 3.653716 | 0.456224
| 3.653564 | 0.4558875
| 3.653412 | 0.4555509
| 3.653258 | 0.4552144
| 3.653107 | 0.4548779
| 3.652949 | 0.4545414
| 3.652813 | 0.4542049
| 3.652652 | 0.4538683
| 3.652509 | 0.4535206
| 3.652358 | 0.4531841
| 3.652209 | 0.4528475
| 3.652056 | 0.452511
| 3.651918 | 0.4521745
| 3.651758 | 0.451838
| 3.651602 | 0.4515015
| 3.651453 | 0.4511649
| 3.65129 | 0.4508172
| 3.65116 | 0.4504807
| 3.651003 | 0.4501441
| 3.650846 | 0.4498076
| 3.650702 | 0.4494711
| 3.650559 | 0.4491346
| 3.650397 | 0.4487981
| 3.650263 | 0.4484615
| 3.650125 | 0.4481138
| 3.649967 | 0.4477773
| 3.64982 | 0.4474407
| 3.649693 | 0.4471042
| 3.649537 | 0.4467677
| 3.649381 | 0.4464312
| 3.649235 | 0.4460947
| 3.649095 | 0.4457469
| 3.64896 | 0.4454104
| 3.64879 | 0.4450739
| 3.648649 | 0.4447373
| 3.648484 | 0.4444008
| 3.64835 | 0.4440643
| 3.648196 | 0.4437278
| 3.648048 | 0.4433913
| 3.647916 | 0.4430435
| 3.64776 | 0.442707
| 3.647619 | 0.4423705
| 3.647483 | 0.4420339
| 3.647346 | 0.4416974
| 3.647176 | 0.4413609
| 3.647063 | 0.4410244
| 3.646912 | 0.4406879
| 3.646778 | 0.4403401
| 3.646637 | 0.4400036
| 3.646488 | 0.4396671
| 3.646359 | 0.4393305
| 3.646199 | 0.438994
| 3.646059 | 0.4386575
| 3.645909 | 0.438321
| 3.645779 | 0.4379845
| 3.645629 | 0.4376367
| 3.64549 | 0.4373002
| 3.645348 | 0.4369637
| 3.645197 | 0.4366271
| 3.645068 | 0.4362906
| 3.644914 | 0.4359541
| 3.644772 | 0.4356176
| 3.644634 | 0.4352811
| 3.644498 | 0.4349333
| 3.644359 | 0.4345968
| 3.644237 | 0.4342603
| 3.64408 | 0.4339237
| 3.643951 | 0.4335872
| 3.643821 | 0.4332507
| 3.643668 | 0.4329142
| 3.643524 | 0.4325777
| 3.643377 | 0.4322299
| 3.643244 | 0.4318934
| 3.643109 | 0.4315569
| 3.64297 | 0.4312203
| 3.64284 | 0.4308838
| 3.642693 | 0.4305473
| 3.642558 | 0.4302108
| 3.642399 | 0.4298743
| 3.642258 | 0.4295265
| 3.642129 | 0.42919
| 3.641993 | 0.4288535
| 3.641842 | 0.4285169
| 3.641726 | 0.4281804
| 3.641589 | 0.4278439
| 3.641443 | 0.4275074
| 3.641299 | 0.4271709
| 3.641167 | 0.4268231
| 3.64103 | 0.4264866
| 3.640888 | 0.4261501
| 3.640762 | 0.4258135
| 3.640628 | 0.425477
| 3.640497 | 0.4251405
| 3.640354 | 0.424804
| 3.640214 | 0.4244675
| 3.640077 | 0.4241197
| 3.639951 | 0.4237832
| 3.639798 | 0.4234467
| 3.639685 | 0.4231101
| 3.639555 | 0.4227736
| 3.63942 | 0.4224371
| 3.639302 | 0.4221006
| 3.639144 | 0.4217641
| 3.63901 | 0.4214163
| 3.638877 | 0.4210798
| 3.638763 | 0.4207433
| 3.638601 | 0.4204067
| 3.638477 | 0.4200702
| 3.638345 | 0.4197337
| 3.638204 | 0.4193972
| 3.638072 | 0.4190494
| 3.637935 | 0.4187129
| 3.637788 | 0.4183764
| 3.637651 | 0.4180399
| 3.637535 | 0.4177033
| 3.637403 | 0.4173668
| 3.637285 | 0.4170303
| 3.63714 | 0.4166938
| 3.636998 | 0.416346
| 3.636869 | 0.4160095
| 3.636734 | 0.415673
| 3.636596 | 0.4153365
| 3.636455 | 0.4149999
| 3.636323 | 0.4146634
| 3.6362 | 0.4143269
| 3.636072 | 0.4139904
| 3.635919 | 0.4136426
| 3.635777 | 0.4133061
| 3.63565 | 0.4129696
| 3.635523 | 0.4126331
| 3.635396 | 0.4122965
| 3.635263 | 0.41196
| 3.635139 | 0.4116235
| 3.635016 | 0.411287
| 3.634873 | 0.4109392
| 3.634731 | 0.4106027
| 3.634607 | 0.4102662
| 3.634482 | 0.4099297
| 3.634353 | 0.4095931
| 3.634215 | 0.4092566
| 3.634087 | 0.4089201
| 3.633962 | 0.4085724
| 3.633838 | 0.4082358
| 3.63369 | 0.4078993
| 3.63358 | 0.4075628
| 3.633459 | 0.4072263
| 3.633327 | 0.4068897
| 3.633194 | 0.4065532
| 3.633052 | 0.4062167
| 3.632925 | 0.405869
| 3.632788 | 0.4055324
| 3.632658 | 0.4051959
| 3.63252 | 0.4048594
| 3.632407 | 0.4045229
| 3.632283 | 0.4041863
| 3.632141 | 0.4038498
| 3.632027 | 0.4035133
| 3.631903 | 0.4031656
| 3.631763 | 0.402829
| 3.631639 | 0.4024925
| 3.631515 | 0.402156
| 3.631385 | 0.4018195
| 3.631236 | 0.4014829
| 3.631117 | 0.4011464
| 3.631001 | 0.4008099
| 3.630863 | 0.4004622
| 3.630725 | 0.4001256
| 3.630604 | 0.3997891
| 3.63049 | 0.3994526
| 3.630338 | 0.3991161
| 3.630205 | 0.3987795
| 3.630081 | 0.398443
| 3.629953 | 0.3981065
| 3.62983 | 0.3977588
| 3.6297 | 0.3974222
| 3.629572 | 0.3970857
| 3.629451 | 0.3967492
| 3.629307 | 0.3964127
| 3.629198 | 0.3960761
| 3.629074 | 0.3957396
| 3.628948 | 0.3954031
| 3.628804 | 0.3950554
| 3.628658 | 0.3947188
| 3.628532 | 0.3943823
| 3.628407 | 0.3940458
| 3.628273 | 0.3937093
| 3.628148 | 0.3933727
| 3.628026 | 0.3930362
| 3.627902 | 0.3926997
| 3.627773 | 0.392352
| 3.627636 | 0.3920154
| 3.627505 | 0.3916789
| 3.627377 | 0.3913424
| 3.627257 | 0.3910059
| 3.627115 | 0.3906693
| 3.626985 | 0.3903328
| 3.626865 | 0.3899851
| 3.62675 | 0.3896486
| 3.626593 | 0.389312
| 3.626477 | 0.3889755
| 3.62637 | 0.388639
| 3.626241 | 0.3883025
| 3.626115 | 0.3879659
| 3.625982 | 0.3876294
| 3.625848 | 0.3872817
| 3.625726 | 0.3869452
| 3.625603 | 0.3866086
| 3.625476 | 0.3862721
| 3.625349 | 0.3859356
| 3.625222 | 0.3855991
| 3.625083 | 0.3852625
| 3.624946 | 0.384926
| 3.624837 | 0.3845783
| 3.6247 | 0.3842418
| 3.624571 | 0.3839052
| 3.624456 | 0.3835687
| 3.624315 | 0.3832322
| 3.624187 | 0.3828957
| 3.624063 | 0.3825591
| 3.623933 | 0.3822226
| 3.623812 | 0.3818749
| 3.623672 | 0.3815384
| 3.623553 | 0.3812018
| 3.62344 | 0.3808653
| 3.623301 | 0.3805288
| 3.623172 | 0.3801923
| 3.623054 | 0.3798557
| 3.622918 | 0.3795192
| 3.6228 | 0.3791715
| 3.622669 | 0.378835
| 3.622547 | 0.3784984
| 3.622425 | 0.3781619
| 3.622288 | 0.3778254
| 3.62216 | 0.3774889
| 3.622039 | 0.3771523
| 3.6219 | 0.3768158
| 3.62179 | 0.3764681
| 3.621656 | 0.3761316
| 3.621523 | 0.375795
| 3.621401 | 0.3754585
| 3.621285 | 0.375122
| 3.621148 | 0.3747855
| 3.621036 | 0.3744489
| 3.620901 | 0.3741124
| 3.62078 | 0.3737647
| 3.620651 | 0.3734282
| 3.620542 | 0.3730916
| 3.620409 | 0.3727551
| 3.620278 | 0.3724186
| 3.620169 | 0.3720821
| 3.620016 | 0.3717455
| 3.619889 | 0.371409
| 3.619761 | 0.3710613
| 3.619627 | 0.3707248
| 3.619522 | 0.3703882
| 3.619387 | 0.3700517
| 3.619252 | 0.3697152
| 3.61914 | 0.3693787
| 3.619006 | 0.3690421
| 3.618876 | 0.3687056
| 3.618749 | 0.3683579
| 3.618627 | 0.3680214
| 3.61849 | 0.3676848
| 3.618379 | 0.3673483
| 3.618232 | 0.3670118
| 3.618115 | 0.3666753
| 3.617978 | 0.3663387
| 3.617837 | 0.3660022
| 3.617722 | 0.3656545
| 3.617586 | 0.365318
| 3.617456 | 0.3649814
| 3.617325 | 0.3646449
| 3.617199 | 0.3643084
| 3.617073 | 0.3639719
| 3.616924 | 0.3636353
| 3.616814 | 0.3632988
| 3.616678 | 0.3629511
| 3.616549 | 0.3626146
| 3.616424 | 0.362278
| 3.616274 | 0.3619415
| 3.616148 | 0.361605
| 3.616043 | 0.3612685
| 3.615888 | 0.3609319
| 3.615755 | 0.3605954
| 3.615631 | 0.3602477
| 3.615512 | 0.3599112
| 3.615394 | 0.3595746
| 3.615263 | 0.3592381
| 3.615124 | 0.3589016
| 3.614986 | 0.3585651
| 3.614862 | 0.3582285
| 3.614735 | 0.3578808
| 3.614604 | 0.3575443
| 3.614488 | 0.3572078
| 3.614353 | 0.3568712
| 3.614223 | 0.3565347
| 3.6141 | 0.3561982
| 3.613973 | 0.3558617
| 3.61383 | 0.3555251
| 3.613703 | 0.3551774
| 3.613574 | 0.3548409
| 3.613461 | 0.3545044
| 3.613322 | 0.3541678
| 3.6132 | 0.3538313
| 3.613051 | 0.3534948
| 3.612947 | 0.3531583
| 3.612813 | 0.3528217
| 3.612682 | 0.352474
| 3.612549 | 0.3521375
| 3.612425 | 0.351801
| 3.612303 | 0.3514644
| 3.612166 | 0.3511279
| 3.612025 | 0.3507914
| 3.611897 | 0.3504549
| 3.611772 | 0.3501183
| 3.611638 | 0.3497706
| 3.611513 | 0.3494341
| 3.611377 | 0.3490976
| 3.611241 | 0.348761
| 3.611115 | 0.3484245
| 3.61099 | 0.348088
| 3.610848 | 0.3477515
| 3.610731 | 0.3474149
| 3.6106 | 0.3470672
| 3.610463 | 0.3467307
| 3.610327 | 0.3463942
| 3.610205 | 0.3460576
| 3.610065 | 0.3457211
| 3.609931 | 0.3453846
| 3.609799 | 0.3450481
| 3.609672 | 0.3447115
| 3.609537 | 0.3443638
| 3.609396 | 0.3440273
| 3.60926 | 0.3436908
| 3.609125 | 0.3433542
| 3.609 | 0.3430177
| 3.608856 | 0.3426812
| 3.608721 | 0.3423447
| 3.608572 | 0.3419969
| 3.60845 | 0.3416604
| 3.60832 | 0.3413239
| 3.608181 | 0.3409874
| 3.608032 | 0.3406508
| 3.607904 | 0.3403143
| 3.607776 | 0.3399778
| 3.607631 | 0.3396413
| 3.607501 | 0.3392935
| 3.607369 | 0.338957
| 3.607236 | 0.3386205
| 3.607097 | 0.338284
| 3.606962 | 0.3379474
| 3.606822 | 0.3376109
| 3.606692 | 0.3372744
| 3.606546 | 0.3369379
| 3.606424 | 0.3365901
| 3.606287 | 0.3362536
| 3.606134 | 0.3359171
| 3.606015 | 0.3355806
| 3.605891 | 0.335244
| 3.605719 | 0.3349075
| 3.605599 | 0.334571
| 3.605453 | 0.3342345
| 3.605328 | 0.3338867
| 3.605198 | 0.3335502
| 3.605058 | 0.3332137
| 3.604916 | 0.3328772
| 3.604786 | 0.3325406
| 3.604642 | 0.3322041
| 3.604493 | 0.3318676
| 3.604351 | 0.3315311
| 3.604217 | 0.3311833
| 3.604074 | 0.3308468
| 3.60394 | 0.3305103
| 3.603782 | 0.3301738
| 3.603648 | 0.3298372
| 3.603487 | 0.3295007
| 3.603356 | 0.3291642
| 3.603224 | 0.3288164
| 3.60307 | 0.3284799
| 3.602922 | 0.3281434
| 3.602794 | 0.3278069
| 3.602647 | 0.3274704
| 3.602508 | 0.3271338
| 3.602355 | 0.3267973
| 3.602217 | 0.3264608
| 3.602091 | 0.326113
| 3.601958 | 0.3257765
| 3.601816 | 0.32544
| 3.601659 | 0.3251035
| 3.601505 | 0.324767
| 3.601373 | 0.3244304
| 3.601233 | 0.3240939
| 3.601092 | 0.3237574
| 3.600946 | 0.3234096
| 3.600802 | 0.3230731
| 3.600651 | 0.3227366
| 3.600505 | 0.3224001
| 3.600371 | 0.3220636
| 3.600229 | 0.321727
| 3.600067 | 0.3213905
| 3.599923 | 0.321054
| 3.599778 | 0.3207062
| 3.599632 | 0.3203697
| 3.599477 | 0.3200332
| 3.599351 | 0.3196967
| 3.599184 | 0.3193602
| 3.599053 | 0.3190236
| 3.598905 | 0.3186871
| 3.598739 | 0.3183394
| 3.598603 | 0.3180028
| 3.598453 | 0.3176663
| 3.598294 | 0.3173298
| 3.598156 | 0.3169933
| 3.598023 | 0.3166568
| 3.597863 | 0.3163202
| 3.597715 | 0.3159837
| 3.597559 | 0.315636
| 3.597411 | 0.3152994
| 3.597263 | 0.3149629
| 3.597109 | 0.3146264
| 3.596961 | 0.3142899
| 3.596794 | 0.3139534
| 3.596656 | 0.3136168
| 3.596514 | 0.3132691
| 3.596369 | 0.3129326
| 3.59621 | 0.312596
| 3.596051 | 0.3122595
| 3.595912 | 0.311923
| 3.595755 | 0.3115865
| 3.595587 | 0.31125
| 3.595443 | 0.3109134
| 3.59529 | 0.3105657
| 3.595145 | 0.3102292
| 3.594992 | 0.3098926
| 3.594828 | 0.3095561
| 3.594674 | 0.3092196
| 3.594519 | 0.3088831
| 3.594363 | 0.3085466
| 3.594204 | 0.30821
| 3.594053 | 0.3078623
| 3.59389 | 0.3075258
| 3.593755 | 0.3071892
| 3.593594 | 0.3068527
| 3.593441 | 0.3065162
| 3.593268 | 0.3061797
| 3.59311 | 0.3058432
| 3.59295 | 0.3054954
| 3.592795 | 0.3051589
| 3.592634 | 0.3048224
| 3.592481 | 0.3044858
| 3.592323 | 0.3041493
| 3.592179 | 0.3038128
| 3.59201 | 0.3034763
| 3.591857 | 0.3031398
| 3.591695 | 0.302792
| 3.591526 | 0.3024555
| 3.591366 | 0.302119
| 3.591227 | 0.3017824
| 3.591066 | 0.3014459
| 3.59089 | 0.3011094
| 3.59074 | 0.3007729
| 3.590586 | 0.3004364
| 3.590426 | 0.3000886
| 3.590271 | 0.2997521
| 3.590096 | 0.2994156
| 3.58995 | 0.299079
| 3.589791 | 0.2987425
| 3.589611 | 0.298406
| 3.589447 | 0.2980695
| 3.589279 | 0.297733
| 3.589113 | 0.2973852
| 3.588961 | 0.2970487
| 3.588793 | 0.2967122
| 3.588634 | 0.2963756
| 3.588464 | 0.2960391
| 3.588311 | 0.2957026
| 3.588132 | 0.2953661
| 3.587989 | 0.2950296
| 3.58782 | 0.2946818
| 3.587656 | 0.2943453
| 3.587475 | 0.2940088
| 3.587302 | 0.2936722
| 3.587152 | 0.2933357
| 3.586986 | 0.2929992
| 3.5868 | 0.2926627
| 3.586649 | 0.2923262
| 3.586492 | 0.2919784
| 3.586318 | 0.2916419
| 3.586134 | 0.2913054
| 3.58598 | 0.2909688
| 3.585814 | 0.2906323
| 3.585647 | 0.2902958
| 3.585483 | 0.2899593
| 3.585312 | 0.2896228
| 3.585146 | 0.289275
| 3.584959 | 0.2889385
| 3.584804 | 0.288602
| 3.584627 | 0.2882654
| 3.584469 | 0.2879289
| 3.584283 | 0.2875924
| 3.584114 | 0.2872559
| 3.58395 | 0.2869081
| 3.583812 | 0.2865716
| 3.583611 | 0.2862351
| 3.583437 | 0.2858986
| 3.583263 | 0.285562
| 3.583089 | 0.2852255
| 3.582925 | 0.284889
| 3.582765 | 0.2845525
| 3.582573 | 0.2842047
| 3.582407 | 0.2838682
| 3.582224 | 0.2835317
| 3.582063 | 0.2831952
| 3.581886 | 0.2828586
| 3.581705 | 0.2825221
| 3.581535 | 0.2821856
| 3.58134 | 0.2818491
| 3.581182 | 0.2815013
| 3.581005 | 0.2811648
| 3.58084 | 0.2808283
| 3.580644 | 0.2804918
| 3.580469 | 0.2801552
| 3.580316 | 0.2798187
| 3.580129 | 0.2794822
| 3.579951 | 0.2791457
| 3.579782 | 0.2787979
| 3.579605 | 0.2784614
| 3.579403 | 0.2781249
| 3.579235 | 0.2777884
| 3.579076 | 0.2774518
| 3.578876 | 0.2771153
| 3.578697 | 0.2767788
| 3.578523 | 0.2764423
| 3.578345 | 0.2760945
| 3.578153 | 0.275758
| 3.577982 | 0.2754215
| 3.577806 | 0.275085
| 3.577615 | 0.2747484
| 3.577438 | 0.2744119
| 3.577264 | 0.2740754
| 3.577089 | 0.2737389
| 3.576883 | 0.2733911
| 3.576705 | 0.2730546
| 3.576529 | 0.2727181
| 3.57635 | 0.2723816
| 3.576179 | 0.272045
| 3.57597 | 0.2717085
| 3.575786 | 0.271372
| 3.575604 | 0.2710355
| 3.575424 | 0.2706877
| 3.575228 | 0.2703512
| 3.575057 | 0.2700147
| 3.574854 | 0.2696782
| 3.574678 | 0.2693416
| 3.574486 | 0.2690051
| 3.574317 | 0.2686686
| 3.57412 | 0.2683321
| 3.573948 | 0.2679843
| 3.573751 | 0.2676478
| 3.573559 | 0.2673113
| 3.573368 | 0.2669748
| 3.573184 | 0.2666382
| 3.573002 | 0.2663017
| 3.572807 | 0.2659652
| 3.572615 | 0.2656287
| 3.572425 | 0.2652809
| 3.572229 | 0.2649444
| 3.572047 | 0.2646079
| 3.571854 | 0.2642714
| 3.571651 | 0.2639348
| 3.571469 | 0.2635983
| 3.571268 | 0.2632618
| 3.571104 | 0.2629253
| 3.570894 | 0.2625775
| 3.57072 | 0.262241
| 3.570506 | 0.2619045
| 3.570323 | 0.261568
| 3.570135 | 0.2612314
| 3.56992 | 0.2608949
| 3.569732 | 0.2605584
| 3.56954 | 0.2602219
| 3.569349 | 0.2598741
| 3.56914 | 0.2595376
| 3.568938 | 0.2592011
| 3.568757 | 0.2588646
| 3.56855 | 0.258528
| 3.568372 | 0.2581915
| 3.568172 | 0.257855
| 3.567958 | 0.2575185
| 3.567754 | 0.2571707
| 3.567563 | 0.2568342
| 3.567372 | 0.2564977
| 3.567176 | 0.2561612
| 3.566969 | 0.2558246
| 3.566779 | 0.2554881
| 3.566582 | 0.2551516
| 3.566356 | 0.2548151
| 3.566158 | 0.2544673
| 3.565965 | 0.2541308
| 3.565758 | 0.2537943
| 3.56556 | 0.2534578
| 3.565348 | 0.2531212
| 3.565149 | 0.2527847
| 3.564941 | 0.2524482
| 3.564735 | 0.2521117
| 3.564537 | 0.2517639
| 3.564334 | 0.2514274
| 3.564128 | 0.2510909
| 3.56392 | 0.2507544
| 3.563699 | 0.2504178
| 3.563488 | 0.2500813
| 3.563293 | 0.2497448
| 3.563089 | 0.2494083
| 3.56288 | 0.2490605
| 3.562657 | 0.248724
| 3.562476 | 0.2483875
| 3.562245 | 0.248051
| 3.562051 | 0.2477144
| 3.561819 | 0.2473779
| 3.561608 | 0.2470414
| 3.561389 | 0.2467049
| 3.561189 | 0.2463571
| 3.560976 | 0.2460206
| 3.5602 | 0.2456841
| 3.560536 | 0.2453476
| 3.560307 | 0.245011
| 3.560098 | 0.2446745
| 3.559888 | 0.244338
| 3.559675 | 0.2440015
| 3.559455 | 0.2436537
| 3.559246 | 0.2433172
| 3.55904 | 0.2429807
| 3.558806 | 0.2426442
| 3.558591 | 0.2423076
| 3.558381 | 0.2419711
| 3.558153 | 0.2416346
| 3.557932 | 0.2412981
| 3.557716 | 0.2409503
| 3.557493 | 0.2406138
| 3.557275 | 0.2402773
| 3.557052 | 0.2399408
| 3.556819 | 0.2396042
| 3.556599 | 0.2392677
| 3.556374 | 0.2389312
| 3.556162 | 0.2385947
| 3.555926 | 0.2382469
| 3.555708 | 0.2379104
| 3.555478 | 0.2375739
| 3.55524 | 0.2372374
| 3.555026 | 0.2369008
| 3.554797 | 0.2365643
| 3.554568 | 0.2362278
| 3.554361 | 0.2358913
| 3.55412 | 0.2355435
| 3.553891 | 0.235207
| 3.55366 | 0.2348705
| 3.553421 | 0.234534
| 3.553211 | 0.2341974
| 3.552971 | 0.2338609
| 3.55274 | 0.2335244
| 3.552487 | 0.2331879
| 3.552273 | 0.2328401
| 3.552036 | 0.2325036
| 3.551816 | 0.2321671
| 3.551582 | 0.2318306
| 3.551344 | 0.231494
| 3.551111 | 0.2311575
| 3.550869 | 0.230821
| 3.550623 | 0.2304845
| 3.550378 | 0.2301367
| 3.550154 | 0.2298002
| 3.549898 | 0.2294637
| 3.549668 | 0.2291272
| 3.549423 | 0.2287906
| 3.54919 | 0.2284541
| 3.548948 | 0.2281176
| 3.548684 | 0.2277811
| 3.54845 | 0.2274333
| 3.548192 | 0.2270968
| 3.547969 | 0.2267603
| 3.5477 | 0.2264238
| 3.54746 | 0.2260872
| 3.547211 | 0.2257507
| 3.546984 | 0.2254142
| 3.546709 | 0.2250777
| 3.54645 | 0.2247299
| 3.546222 | 0.2243934
| 3.54598 | 0.2240569
| 3.545725 | 0.2237204
| 3.545455 | 0.2233838
| 3.545187 | 0.2230473
| 3.544945 | 0.2227108
| 3.544689 | 0.2223743
| 3.544427 | 0.2220265
| 3.544161 | 0.22169
| 3.543905 | 0.2213535
| 3.543658 | 0.221017
| 3.543387 | 0.2206804
| 3.543116 | 0.2203439
| 3.54285 | 0.2200074
| 3.542588 | 0.2196709
| 3.542323 | 0.2193231
| 3.542057 | 0.2189866
| 3.541781 | 0.2186501
| 3.541538 | 0.2183136
| 3.541274 | 0.217977
| 3.54098 | 0.2176405
| 3.540706 | 0.217304
| 3.540466 | 0.2169675
| 3.540183 | 0.2166197
| 3.539927 | 0.2162832
| 3.539631 | 0.2159467
| 3.539365 | 0.2156102
| 3.539085 | 0.2152736
| 3.538803 | 0.2149371
| 3.53853 | 0.2146006
| 3.538249 | 0.2142641
| 3.537973 | 0.2139163
| 3.537685 | 0.2135798
| 3.537417 | 0.2132433
| 3.537142 | 0.2129068
| 3.536871 | 0.2125702
| 3.536563 | 0.2122337
| 3.536298 | 0.2118972
| 3.536013 | 0.2115607
| 3.535714 | 0.2112129
| 3.535439 | 0.2108764
| 3.535149 | 0.2105399
| 3.534875 | 0.2102034
| 3.534579 | 0.2098668
| 3.534309 | 0.2095303
| 3.533995 | 0.2091938
| 3.533717 | 0.2088573
| 3.533427 | 0.2085095
| 3.533126 | 0.208173
| 3.532832 | 0.2078365
| 3.532565 | 0.2075
| 3.532268 | 0.2071634
| 3.531966 | 0.2068269
| 3.531666 | 0.2064904
| 3.531394 | 0.2061539
| 3.53109 | 0.2058061
| 3.530778 | 0.2054696
| 3.53048 | 0.2051331
| 3.530177 | 0.2047966
| 3.529899 | 0.20446
| 3.529588 | 0.2041235
| 3.529288 | 0.203787
| 3.529003 | 0.2034505
| 3.528692 | 0.2031027
| 3.528393 | 0.2027662
| 3.528084 | 0.2024297
| 3.52778 | 0.2020932
| 3.527481 | 0.2017566
| 3.527178 | 0.2014201
| 3.526879 | 0.2010836
| 3.526555 | 0.2007471
| 3.526255 | 0.2003993
| 3.525939 | 0.2000628
| 3.525646 | 0.1997263
| 3.525332 | 0.1993898
| 3.525021 | 0.1990532
| 3.524717 | 0.1987167
| 3.524397 | 0.1983802
| 3.524106 | 0.1980437
| 3.523777 | 0.1976959
| 3.523461 | 0.1973594
| 3.523151 | 0.1970229
| 3.522841 | 0.1966864
| 3.522529 | 0.1963498
| 3.522228 | 0.1960133
| 3.521905 | 0.1956768
| 3.521567 | 0.1953291
| 3.521284 | 0.1949925
| 3.520943 | 0.194656
| 3.520641 | 0.1943195
| 3.520321 | 0.193983
| 3.52001 | 0.1936464
| 3.519696 | 0.1933099
| 3.519382 | 0.1929734
| 3.519069 | 0.1926257
| 3.518766 | 0.1922891
| 3.51844 | 0.1919526
| 3.518106 | 0.1916161
| 3.517801 | 0.1912796
| 3.51746 | 0.190943
| 3.517151 | 0.1906065
| 3.516822 | 0.19027
| 3.516504 | 0.1899223
| 3.516164 | 0.1895857
| 3.515858 | 0.1892492
| 3.515531 | 0.1889127
| 3.515217 | 0.1885762
| 3.514879 | 0.1882396
| 3.514575 | 0.1879031
| 3.514232 | 0.1875666
| 3.513916 | 0.1872189
| 3.513597 | 0.1868823
| 3.513264 | 0.1865458
| 3.512938 | 0.1862093
| 3.512624 | 0.1858728
| 3.51229 | 0.1855362
| 3.511954 | 0.1851997
| 3.511635 | 0.1848632
| 3.511309 | 0.1845155
| 3.510972 | 0.1841789
| 3.510653 | 0.1838424
| 3.510319 | 0.1835059
| 3.509979 | 0.1831694
| 3.509653 | 0.1828328
| 3.50932 | 0.1824963
| 3.508979 | 0.1821598
| 3.508661 | 0.1818121
| 3.508323 | 0.1814755
| 3.50798 | 0.181139
| 3.50763 | 0.1808025
| 3.507306 | 0.180466
| 3.506966 | 0.1801294
| 3.506616 | 0.1797929
| 3.506275 | 0.1794564
| 3.505947 | 0.1791087
| 3.505609 | 0.1787721
| 3.505267 | 0.1784356
| 3.504928 | 0.1780991
| 3.50458 | 0.1777626
| 3.504239 | 0.177426
| 3.503902 | 0.1770895
| 3.503548 | 0.176753
| 3.503219 | 0.1764053
| 3.502869 | 0.1760687
| 3.502523 | 0.1757322
| 3.502198 | 0.1753957
| 3.501859 | 0.1750592
| 3.501522 | 0.1747226
| 3.501171 | 0.1743861
| 3.500823 | 0.1740496
| 3.500499 | 0.1737019
| 3.500167 | 0.1733653
| 3.499855 | 0.1730288
| 3.499509 | 0.1726923
| 3.499175 | 0.1723558
| 3.49884 | 0.1720192
| 3.498519 | 0.1716827
| 3.498187 | 0.1713462
| 3.497866 | 0.1709985
| 3.497552 | 0.1706619
| 3.49723 | 0.1703254
| 3.496914 | 0.1699889
| 3.496608 | 0.1696524
| 3.496319 | 0.1693158
| 3.496001 | 0.1689793
| 3.495705 | 0.1686428
| 3.495405 | 0.1682951
| 3.495095 | 0.1679585
| 3.494811 | 0.167622
| 3.494514 | 0.1672855
| 3.494273 | 0.166949
| 3.493974 | 0.1666124
| 3.493683 | 0.1662759
| 3.493413 | 0.1659394
| 3.493128 | 0.1655917
| 3.492868 | 0.1652551
| 3.492603 | 0.1649186
| 3.492348 | 0.1645821
| 3.49208 | 0.1642456
| 3.491837 | 0.163909
| 3.491573 | 0.1635725
| 3.491313 | 0.163236
| 3.491081 | 0.1628883
| 3.490827 | 0.1625517
| 3.490587 | 0.1622152
| 3.490334 | 0.1618787
| 3.490114 | 0.1615422
| 3.489865 | 0.1612056
| 3.489658 | 0.1608691
| 3.489406 | 0.1605326
| 3.489195 | 0.1601849
| 3.489267 | 0.1598483
| 3.488758 | 0.1595118
| 3.488515 | 0.1591753
| 3.488306 | 0.1588388
| 3.488091 | 0.1585022
| 3.487858 | 0.1581657
| 3.487642 | 0.1578292
| 3.487439 | 0.1574815
| 3.487231 | 0.1571449
| 3.487027 | 0.1568084
| 3.486806 | 0.1564719
| 3.486619 | 0.1561354
| 3.486409 | 0.1557988
| 3.486208 | 0.1554623
| 3.486021 | 0.1551146
| 3.485823 | 0.1547781
| 3.48562 | 0.1544415
| 3.485426 | 0.154105
| 3.48524 | 0.1537685
| 3.485032 | 0.153432
| 3.484856 | 0.1530954
| 3.484659 | 0.1527589
| 3.484485 | 0.1524112
| 3.48429 | 0.1520747
| 3.484092 | 0.1517381
| 3.483942 | 0.1514016
| 3.483755 | 0.1510651
| 3.483562 | 0.1507286
| 3.483387 | 0.150392
| 3.483213 | 0.1500555
| 3.483027 | 0.149719
| 3.482843 | 0.1493713
| 3.48267 | 0.1490347
| 3.482492 | 0.1486982
| 3.482322 | 0.1483617
| 3.482152 | 0.1480252
| 3.481983 | 0.1476886
| 3.481806 | 0.1473521
| 3.481636 | 0.1470156
| 3.481483 | 0.1466679
| 3.481305 | 0.1463313
| 3.481154 | 0.1459948
| 3.480983 | 0.1456583
| 3.480815 | 0.1453218
| 3.480649 | 0.1449852
| 3.480486 | 0.1446487
| 3.48032 | 0.144301
| 3.480155 | 0.1439645
| 3.479986 | 0.1436279
| 3.479807 | 0.1432914
| 3.479663 | 0.1429549
| 3.479487 | 0.1426184
| 3.479328 | 0.1422818
| 3.479188 | 0.1419453
| 3.479013 | 0.1415976
| 3.478873 | 0.1412611
| 3.478713 | 0.1409245
| 3.478531 | 0.140588
| 3.478389 | 0.1402515
| 3.478241 | 0.139915
| 3.47807 | 0.1395784
| 3.477932 | 0.1392419
| 3.477769 | 0.1388942
| 3.477609 | 0.1385577
| 3.477462 | 0.1382211
| 3.477299 | 0.1378846
| 3.477149 | 0.1375481
| 3.477011 | 0.1372116
| 3.476857 | 0.136875
| 3.476696 | 0.1365273
| 3.476548 | 0.1361908
| 3.476382 | 0.1358543
| 3.476241 | 0.1355177
| 3.4761 | 0.1351812
| 3.475939 | 0.1348447
| 3.4758 | 0.1345082
| 3.47564 | 0.1341716
| 3.475478 | 0.1338239
| 3.475323 | 0.1334874
| 3.475193 | 0.1331509
| 3.475023 | 0.1328143
| 3.47488 | 0.1324778
| 3.474728 | 0.1321413
| 3.474575 | 0.1318048
| 3.474427 | 0.1314682
| 3.474264 | 0.1311317
| 3.47413 | 0.130784
| 3.473984 | 0.1304475
| 3.473824 | 0.1301109
| 3.473666 | 0.1297744
| 3.473515 | 0.1294379
| 3.473362 | 0.1291014
| 3.473211 | 0.1287648
| 3.473054 | 0.1284171
| 3.472919 | 0.1280806
| 3.472765 | 0.1277441
| 3.472603 | 0.1274075
| 3.472442 | 0.127071
| 3.472282 | 0.1267345
| 3.472138 | 0.126398
| 3.471995 | 0.1260614
| 3.471827 | 0.1257137
| 3.471686 | 0.1253772
| 3.471524 | 0.1250407
| 3.471372 | 0.1247041
| 3.47121 | 0.1243676
| 3.471056 | 0.1240311
| 3.470906 | 0.1236946
| 3.470746 | 0.123358
| 3.470599 | 0.1230103
| 3.470429 | 0.1226738
| 3.470283 | 0.1223373
| 3.470123 | 0.1220007
| 3.469966 | 0.1216642
| 3.469799 | 0.1213277
| 3.469654 | 0.1209912
| 3.469512 | 0.1206546
| 3.469338 | 0.1203069
| 3.46918 | 0.1199704
| 3.469021 | 0.1196339
| 3.468837 | 0.1192973
| 3.46869 | 0.1189608
| 3.468534 | 0.1186243
| 3.468355 | 0.1182878
| 3.468196 | 0.1179512
| 3.468048 | 0.1176035
| 3.467873 | 0.117267
| 3.467701 | 0.1169305
| 3.467548 | 0.1165939
| 3.467384 | 0.1162574
| 3.46721 | 0.1159209
| 3.467038 | 0.1155844
| 3.466868 | 0.1152478
| 3.466712 | 0.1149001
| 3.466549 | 0.1145636
| 3.466382 | 0.1142271
| 3.466212 | 0.1138905
| 3.466048 | 0.113554
| 3.465874 | 0.1132175
| 3.465699 | 0.112881
| 3.465521 | 0.1125444
| 3.465351 | 0.1121967
| 3.465191 | 0.1118602
| 3.465023 | 0.1115237
| 3.464849 | 0.1111871
| 3.464658 | 0.1108506
| 3.464493 | 0.1105141
| 3.464318 | 0.1101776
| 3.464142 | 0.109841
| 3.463959 | 0.1094933
| 3.463781 | 0.1091568
| 3.463609 | 0.1088203
| 3.463432 | 0.1084837
| 3.463257 | 0.1081472
| 3.463082 | 0.1078107
| 3.462881 | 0.1074742
| 3.462713 | 0.1071376
| 3.462533 | 0.1067899
| 3.462344 | 0.1064534
| 3.462163 | 0.1061169
| 3.461962 | 0.1057803
| 3.461787 | 0.1054438
| 3.461584 | 0.1051073
| 3.461406 | 0.1047708
| 3.461224 | 0.1044342
| 3.461027 | 0.1040865
| 3.460824 | 0.10375
| 3.460635 | 0.1034135
| 3.460452 | 0.1030769
| 3.460244 | 0.1027404
| 3.460045 | 0.1024039
| 3.459859 | 0.1020674
| 3.459656 | 0.1017196
| 3.459449 | 0.1013831
| 3.459264 | 0.1010466
| 3.459056 | 0.1007101
| 3.458853 | 0.1003735
| 3.458658 | 0.100037
| 3.458461 | 0.09970049
| 3.458246 | 0.09936397
| 3.458017 | 0.09901623
| 3.457806 | 0.09867971
| 3.457608 | 0.09834319
| 3.457408 | 0.09800666
| 3.457186 | 0.09767014
| 3.456961 | 0.09733362
| 3.456755 | 0.09699709
| 3.456543 | 0.09666057
| 3.456308 | 0.09632405
| 3.456092 | 0.09597631
| 3.455867 | 0.09563979
| 3.455653 | 0.09530326
| 3.455411 | 0.09496674
| 3.455194 | 0.09463022
| 3.454958 | 0.09429369
| 3.45473 | 0.09395717
| 3.45448 | 0.09360943
| 3.45427 | 0.09327291
| 3.454007 | 0.09293639
| 3.453777 | 0.09259986
| 3.453528 | 0.09226334
| 3.453276 | 0.09192682
| 3.453035 | 0.09159029
| 3.452764 | 0.09125377
| 3.45253 | 0.09090603
| 3.452261 | 0.09056951
| 3.452004 | 0.09023299
| 3.451751 | 0.08989646
| 3.451489 | 0.08955994
| 3.451216 | 0.08922342
| 3.45095 | 0.08888689
| 3.450674 | 0.08855037
| 3.450406 | 0.08820263
| 3.450125 | 0.08786611
| 3.449834 | 0.08752959
| 3.449543 | 0.08719306
| 3.449258 | 0.08685654
| 3.448982 | 0.08652002
| 3.448673 | 0.08618349
| 3.448393 | 0.08584697
| 3.448066 | 0.08549923
| 3.447781 | 0.08516271
| 3.447453 | 0.08482619
| 3.447141 | 0.08448966
| 3.446827 | 0.08415314
| 3.446496 | 0.08381662
| 3.44617 | 0.08348009
| 3.445846 | 0.08314357
| 3.445507 | 0.08279583
| 3.445161 | 0.08245931
| 3.444817 | 0.08212279
| 3.444467 | 0.08178626
| 3.444117 | 0.08144974
| 3.443744 | 0.08111322
| 3.44336 | 0.08077669
| 3.442987 | 0.08044017
| 3.442613 | 0.08009243
| 3.442216 | 0.07975591
| 3.441833 | 0.07941939
| 3.441419 | 0.07908286
| 3.441002 | 0.07874634
| 3.440588 | 0.07840982
| 3.440162 | 0.07807329
| 3.439712 | 0.07773677
| 3.439284 | 0.07738903
| 3.438819 | 0.07705251
| 3.438357 | 0.07671599
| 3.437899 | 0.07637946
| 3.437419 | 0.07604294
| 3.436934 | 0.07570642
| 3.436433 | 0.07536989
| 3.435907 | 0.07503337
| 3.435396 | 0.07468563
| 3.434875 | 0.07434911
| 3.434315 | 0.07401259
| 3.433772 | 0.07367606
| 3.433202 | 0.07333954
| 3.432621 | 0.07300302
| 3.432014 | 0.07266649
| 3.431404 | 0.07232997
| 3.430807 | 0.07198223
| 3.430151 | 0.07164571
| 3.429524 | 0.07130919
| 3.428871 | 0.07097266
| 3.428205 | 0.07063614
| 3.427506 | 0.07029962
| 3.426813 | 0.06996309
| 3.426111 | 0.06962657
| 3.425397 | 0.06927883
| 3.424662 | 0.06894231
| 3.423925 | 0.06860579
| 3.423178 | 0.06826926
| 3.422395 | 0.06793274
| 3.421608 | 0.06759622
| 3.420832 | 0.06725969
| 3.420031 | 0.06691195
| 3.419225 | 0.06657543
| 3.418391 | 0.06623891
| 3.417545 | 0.06590239
| 3.416737 | 0.06556586
| 3.415888 | 0.06522934
| 3.415007 | 0.06489282
| 3.414143 | 0.06455629
| 3.413265 | 0.06420855
| 3.412405 | 0.06387203
| 3.411533 | 0.06353551
| 3.410646 | 0.06319899
| 3.409748 | 0.06286246
| 3.408849 | 0.06252594
| 3.407945 | 0.06218942
| 3.407022 | 0.06185289
| 3.406088 | 0.06150515
| 3.405157 | 0.06116863
| 3.404234 | 0.06083211
| 3.403286 | 0.06049559
| 3.402317 | 0.06015906
| 3.401371 | 0.05982254
| 3.400403 | 0.05948602
| 3.39942 | 0.05914949
| 3.39845 | 0.05880175
| 3.397452 | 0.05846523
| 3.396452 | 0.05812871
| 3.395473 | 0.05779219
| 3.394448 | 0.05745566
| 3.393387 | 0.05711914
| 3.392339 | 0.05678262
| 3.391287 | 0.05644609
| 3.390217 | 0.05609835
| 3.389126 | 0.05576183
| 3.388033 | 0.05542531
| 3.386938 | 0.05508879
| 3.385817 | 0.05475226
| 3.384668 | 0.05441574
| 3.383522 | 0.05407922
| 3.382348 | 0.05374269
| 3.381166 | 0.05339495
| 3.379977 | 0.05305843
| 3.378771 | 0.05272191
| 3.377547 | 0.05238539
| 3.376293 | 0.05204886
| 3.375052 | 0.05171234
| 3.373769 | 0.05137582
| 3.372478 | 0.05103929
| 3.371186 | 0.05069155
| 3.369855 | 0.05035503
| 3.368524 | 0.05001851
| 3.367188 | 0.04968199
| 3.365839 | 0.04934546
| 3.364482 | 0.04900894
| 3.363091 | 0.04867242
| 3.361697 | 0.04833589
| 3.360278 | 0.04798815
| 3.358868 | 0.04765163
| 3.35742 | 0.04731511
| 3.355968 | 0.04697859
| 3.354497 | 0.04664206
| 3.353019 | 0.04630554
| 3.351539 | 0.04596902
| 3.350012 | 0.04562128
| 3.34851 | 0.04528475
| 3.346983 | 0.04494823
| 3.345453 | 0.04461171
| 3.343908 | 0.04427519
| 3.342356 | 0.04393866
| 3.34079 | 0.04360214
| 3.339216 | 0.04326562
| 3.33762 | 0.04291788
| 3.336008 | 0.04258135
| 3.334414 | 0.04224483
| 3.332784 | 0.04190831
| 3.331154 | 0.04157179
| 3.3295 | 0.04123526
| 3.327854 | 0.04089874
| 3.326185 | 0.04056222
| 3.324517 | 0.04021448
| 3.322827 | 0.03987795
| 3.321122 | 0.03954143
| 3.319412 | 0.03920491
| 3.317718 | 0.03886839
| 3.315976 | 0.03853186
| 3.314239 | 0.03819534
| 3.312485 | 0.03785882
| 3.310718 | 0.03751108
| 3.308966 | 0.03717455
| 3.307193 | 0.03683803
| 3.305383 | 0.03650151
| 3.303573 | 0.03616499
| 3.301742 | 0.03582846
| 3.299917 | 0.03549194
| 3.298057 | 0.03515542
| 3.296192 | 0.03480768
| 3.294337 | 0.03447115
| 3.29246 | 0.03413463
| 3.290566 | 0.03379811
| 3.28868 | 0.03346159
| 3.286782 | 0.03312506
| 3.284849 | 0.03278854
| 3.282905 | 0.03245202
| 3.280956 | 0.03210428
| 3.278991 | 0.03176775
| 3.27702 | 0.03143123
| 3.275024 | 0.03109471
| 3.273021 | 0.03075819
| 3.271025 | 0.03042166
| 3.269021 | 0.03008514
| 3.266984 | 0.02974862
| 3.264915 | 0.02940088
| 3.262862 | 0.02906435
| 3.260792 | 0.02872783
| 3.258694 | 0.02839131
| 3.256593 | 0.02805479
| 3.254469 | 0.02771826
| 3.252295 | 0.02738174
| 3.250127 | 0.02704522
| 3.247957 | 0.02669748
| 3.245767 | 0.02636095
| 3.243554 | 0.02602443
| 3.241354 | 0.02568791
| 3.239088 | 0.02535139
| 3.23685 | 0.02501486
| 3.2346 | 0.02467834
| 3.232295 | 0.02434182
| 3.230002 | 0.02399408
| 3.227687 | 0.02365755
| 3.225349 | 0.02332103
| 3.222988 | 0.02298451
| 3.220627 | 0.02264799
| 3.218221 | 0.02231146
| 3.215803 | 0.02197494
| 3.21338 | 0.02163842
| 3.210941 | 0.02129068
| 3.208465 | 0.02095415
| 3.205981 | 0.02061763
| 3.203474 | 0.02028111
| 3.200954 | 0.01994459
| 3.198408 | 0.01960806
| 3.195846 | 0.01927154
| 3.193253 | 0.0189238
| 3.190651 | 0.01858728
| 3.188007 | 0.01825075
| 3.185345 | 0.01791423
| 3.182676 | 0.01757771
| 3.179976 | 0.01724119
| 3.177242 | 0.01690466
| 3.174481 | 0.01656814
| 3.171711 | 0.0162204
| 3.16889 | 0.01588388
| 3.16606 | 0.01554735
| 3.163235 | 0.01521083
| 3.160343 | 0.01487431
| 3.157415 | 0.01453779
| 3.154474 | 0.01420126
| 3.151518 | 0.01386474
| 3.14852 | 0.013517
| 3.145499 | 0.01318048
| 3.142446 | 0.01284395
| 3.139359 | 0.01250743
| 3.136248 | 0.01217091
| 3.133107 | 0.01183439
| 3.129911 | 0.01149786
| 3.126682 | 0.01115012
| 3.123452 | 0.0108136
| 3.120182 | 0.01047708
| 3.116861 | 0.01014055
| 3.113492 | 0.009804032
| 3.110103 | 0.009467509
| 3.106676 | 0.009130986
| 3.103209 | 0.008794463
| 3.099685 | 0.008446723
| 3.096172 | 0.0081102
| 3.092535 | 0.007773677
| 3.088892 | 0.007437154
| 3.085209 | 0.007100632
| 3.081469 | 0.006764109
| 3.077696 | 0.006427586
| 3.073887 | 0.006091063
| 3.070007 | 0.005743323
| 3.066108 | 0.0054068
| 3.062119 | 0.005070277
| 3.058101 | 0.004733754
| 3.054029 | 0.004397232
| 3.049893 | 0.004060709
| 3.04572 | 0.003724186
| 3.041475 | 0.003387663
| 3.037175 | 0.003039923
| 3.032823 | 0.0027034
| 3.028377 | 0.002366877
| 3.023888 | 0.002030354
| 3.019351 | 0.001693832
| 3.014734 | 0.001357309
| 3.010026 | 0.001020786
| 3.005248 | 0.0006842631
| 3.000364 | 0.0003365228
| 2.995426 | 0